## Sheet1
20004.453 | 0.47869 | -0.01182
15829.126 | 0.4863 | 0.00064
12516.703 | 0.49214 | 0.01338
9909.4424 | 0.50056 | 0.02255
7835.48 | 0.50864 | 0.03054
6217.2461 | 0.51567 | 0.03823
4905.291 | 0.52424 | 0.04305
3881.2737 | 0.53293 | 0.05118
3070.9827 | 0.5436 | 0.0532
2430.7778 | 0.55166 | 0.05849
1923.1537 | 0.56333 | 0.0625
1522.4358 | 0.57115 | 0.06833
1203.8446 | 0.58184 | 0.07275
952.86591 | 0.59394 | 0.07635
754.27557 | 0.60615 | 0.07988
596.71857 | 0.61952 | 0.08475
471.96338 | 0.6318 | 0.08822
373.20856 | 0.64448 | 0.09152
295.47278 | 0.65893 | 0.09664
233.87738 | 0.67287 | 0.1026
185.05922 | 0.68753 | 0.10539
146.35823 | 0.70201 | 0.10892
115.77804 | 0.71857 | 0.11339
91.6721 | 0.73666 | 0.12059
72.51701 | 0.75175 | 0.12699
57.36816 | 0.77284 | 0.13704
45.3629 | 0.79282 | 0.14494
35.93134 | 0.80874 | 0.15413
28.40909 | 0.83899 | 0.16194
22.48202 | 0.86501 | 0.17116
17.79613 | 0.89331 | 0.18127
14.06813 | 0.93984 | 0.18943
11.1448 | 0.964 | 0.18056
8.81772 | 1.01509 | 0.1742
6.97545 | 1.04017 | 0.17504
5.5173 | 1.05279 | 0.15227
4.36941 | 1.07941 | 0.11885
3.45686 | 1.11957 | 0.09873
2.73547 | 1.14613 | 0.1041
2.16054 | 1.14786 | 0.1156
1.70952 | 1.12666 | 0.11449
1.35352 | 1.10161 | 0.08939
1.07079 | 1.09409 | 0.04431
0.84734 | 1.11725 | -0.00115
0.67072 | 1.1603 | -0.02552
0.53067 | 1.22389 | -0.01174
0.41976 | 1.26693 | 0.04782
0.33183 | 1.26032 | 0.13427
0.26261 | 1.19599 | 0.20568
0.20791 | 1.09333 | 0.22452
0.16452 | 0.99551 | 0.17036
0.13007 | 0.9534 | 0.05651
0.10309 | 1.00112 | -0.0701
0.08153 | 1.14096 | -0.15086
0.06443 | 1.31155 | -0.14399
0.05102 | 1.5147 | -0.00962
0.04042 | 1.61661 | 0.25227
0.03192 | 1.53016 | 0.52215
0.02528 | 1.30263 | 0.65934
0.01999 | 1.08278 | 0.57836