## Sheet1
20004.453 | 0.46333 | -0.01907
15829.126 | 0.47035 | -0.00297
12516.703 | 0.47709 | 0.00813
9909.4424 | 0.48342 | 0.01775
7835.48 | 0.49216 | 0.02647
6217.2461 | 0.49864 | 0.03332
4905.291 | 0.50651 | 0.03904
3881.2737 | 0.5162 | 0.04609
3070.9827 | 0.52413 | 0.05001
2430.7778 | 0.53103 | 0.0545
1923.1537 | 0.54128 | 0.05832
1522.4358 | 0.54997 | 0.06347
1203.8446 | 0.56115 | 0.06594
952.86591 | 0.57101 | 0.06879
754.27557 | 0.58271 | 0.07285
596.71857 | 0.59283 | 0.07779
471.96338 | 0.60641 | 0.08067
373.20856 | 0.61693 | 0.08409
295.47278 | 0.62942 | 0.08809
233.87738 | 0.64271 | 0.09208
185.05922 | 0.65656 | 0.09656
146.35823 | 0.67023 | 0.10116
115.77804 | 0.68516 | 0.10562
91.6721 | 0.70142 | 0.1122
72.51701 | 0.71973 | 0.11895
57.36816 | 0.74239 | 0.1231
45.3629 | 0.76384 | 0.12682
35.93134 | 0.78733 | 0.13141
28.40909 | 0.81314 | 0.13059
22.48202 | 0.83724 | 0.12499
17.79613 | 0.85863 | 0.11742
14.06813 | 0.87966 | 0.10765
11.1448 | 0.8933 | 0.09566
8.81772 | 0.90878 | 0.08483
6.97545 | 0.91884 | 0.0791
5.5173 | 0.92348 | 0.06881
4.36941 | 0.93174 | 0.05795
3.45686 | 0.94211 | 0.0507
2.73547 | 0.94881 | 0.04974
2.16054 | 0.95326 | 0.05133
1.70952 | 0.95272 | 0.05249
1.35352 | 0.95036 | 0.05003
1.07079 | 0.95116 | 0.04421
0.84734 | 0.95711 | 0.03667
0.67072 | 0.96847 | 0.03275
0.53067 | 0.98754 | 0.03516
0.41976 | 1.0083 | 0.05126
0.33183 | 1.0189 | 0.08154
0.26261 | 1.01113 | 0.11489
0.20791 | 0.9857 | 0.13778
0.16452 | 0.95167 | 0.13713
0.13007 | 0.92974 | 0.10713
0.10309 | 0.94095 | 0.05599
0.08153 | 1.00527 | 0.00492
0.06443 | 1.11196 | -0.01144
0.05102 | 1.27549 | 0.04979
0.04042 | 1.41228 | 0.23152
0.03192 | 1.43693 | 0.51005
0.02528 | 1.28068 | 0.79373
0.01999 | 0.92817 | 0.95468