## Sheet1
20004.453 | 0.46117 | -0.0177
15829.126 | 0.46683 | -0.00347
12516.703 | 0.47439 | 0.00822
9909.4424 | 0.4826 | 0.01871
7835.48 | 0.48973 | 0.02651
6217.2461 | 0.49587 | 0.03458
4905.291 | 0.5051 | 0.0386
3881.2737 | 0.51291 | 0.04453
3070.9827 | 0.52196 | 0.0494
2430.7778 | 0.5303 | 0.05429
1923.1537 | 0.54076 | 0.05804
1522.4358 | 0.54754 | 0.06226
1203.8446 | 0.56041 | 0.06788
952.86591 | 0.56752 | 0.06998
754.27557 | 0.58077 | 0.07385
596.71857 | 0.59254 | 0.07671
471.96338 | 0.6039 | 0.08018
373.20856 | 0.61585 | 0.08521
295.47278 | 0.62775 | 0.0886
233.87738 | 0.64214 | 0.09181
185.05922 | 0.65468 | 0.09637
146.35823 | 0.66896 | 0.10237
115.77804 | 0.68344 | 0.10603
91.6721 | 0.70041 | 0.11252
72.51701 | 0.71769 | 0.11716
57.36816 | 0.73955 | 0.12262
45.3629 | 0.76122 | 0.12812
35.93134 | 0.78589 | 0.13212
28.40909 | 0.8106 | 0.12775
22.48202 | 0.83654 | 0.12628
17.79613 | 0.85668 | 0.11654
14.06813 | 0.87945 | 0.10689
11.1448 | 0.89231 | 0.09555
8.81772 | 0.90632 | 0.08413
6.97545 | 0.9184 | 0.07818
5.5173 | 0.92512 | 0.068
4.36941 | 0.92942 | 0.05915
3.45686 | 0.93736 | 0.05124
2.73547 | 0.94688 | 0.04769
2.16054 | 0.95302 | 0.0499
1.70952 | 0.95444 | 0.05203
1.35352 | 0.9514 | 0.05244
1.07079 | 0.95026 | 0.04799
0.84734 | 0.95241 | 0.04094
0.67072 | 0.96044 | 0.03515
0.53067 | 0.97792 | 0.03178
0.41976 | 1.00109 | 0.04112
0.33183 | 1.021 | 0.06643
0.26261 | 1.02583 | 0.10356
0.20791 | 1.00911 | 0.13952
0.16452 | 0.97346 | 0.1578
0.13007 | 0.93542 | 0.14492
0.10309 | 0.91961 | 0.09902
0.08153 | 0.95111 | 0.03388
0.06443 | 1.03475 | -0.01464
0.05102 | 1.19564 | -0.01644
0.04042 | 1.38571 | 0.09931
0.03192 | 1.51731 | 0.3533
0.02528 | 1.48939 | 0.69854
0.01999 | 1.22203 | 1.02406