## Sheet1
20004.453 | 0.46097 | -0.01844
15829.126 | 0.46913 | -0.00288
12516.703 | 0.47442 | 0.00949
9909.4424 | 0.4821 | 0.01949
7835.48 | 0.48935 | 0.02684
6217.2461 | 0.49668 | 0.0351
4905.291 | 0.50506 | 0.03873
3881.2737 | 0.51384 | 0.04489
3070.9827 | 0.52108 | 0.05015
2430.7778 | 0.53075 | 0.05646
1923.1537 | 0.53879 | 0.05911
1522.4358 | 0.54818 | 0.06314
1203.8446 | 0.56079 | 0.06668
952.86591 | 0.57004 | 0.07076
754.27557 | 0.58045 | 0.075
596.71857 | 0.59192 | 0.07784
471.96338 | 0.60453 | 0.0837
373.20856 | 0.61786 | 0.08429
295.47278 | 0.62838 | 0.08867
233.87738 | 0.64141 | 0.0929
185.05922 | 0.65491 | 0.09704
146.35823 | 0.67016 | 0.10092
115.77804 | 0.68481 | 0.10641
91.6721 | 0.70204 | 0.11294
72.51701 | 0.71947 | 0.11902
57.36816 | 0.73944 | 0.12432
45.3629 | 0.76305 | 0.12881
35.93134 | 0.78601 | 0.13186
28.40909 | 0.81234 | 0.12816
22.48202 | 0.83616 | 0.12335
17.79613 | 0.85788 | 0.1163
14.06813 | 0.87775 | 0.10751
11.1448 | 0.89184 | 0.09528
8.81772 | 0.90661 | 0.08517
6.97545 | 0.91676 | 0.07861
5.5173 | 0.92431 | 0.06812
4.36941 | 0.9309 | 0.05715
3.45686 | 0.94144 | 0.05182
2.73547 | 0.94744 | 0.05153
2.16054 | 0.94871 | 0.05241
1.70952 | 0.94842 | 0.05125
1.35352 | 0.94736 | 0.04624
1.07079 | 0.9515 | 0.03931
0.84734 | 0.961 | 0.03349
0.67072 | 0.9753 | 0.03331
0.53067 | 0.99422 | 0.04306
0.41976 | 1.00659 | 0.06589
0.33183 | 1.0056 | 0.09524
0.26261 | 0.98791 | 0.11824
0.20791 | 0.96048 | 0.12447
0.16452 | 0.93775 | 0.10605
0.13007 | 0.93879 | 0.06676
0.10309 | 0.98141 | 0.02242
0.08153 | 1.07248 | 0.00059
0.06443 | 1.19071 | 0.03144
0.05102 | 1.31962 | 0.15942
0.04042 | 1.36987 | 0.37433
0.03192 | 1.27843 | 0.6187
0.02528 | 1.0336 | 0.78058
0.01999 | 0.67663 | 0.74172