## Sheet1
20004.453 | 0.4587 | -0.01709
15829.126 | 0.46608 | -0.00396
12516.703 | 0.47237 | 0.00889
9909.4424 | 0.47796 | 0.01774
7835.48 | 0.48588 | 0.02555
6217.2461 | 0.49277 | 0.03451
4905.291 | 0.50254 | 0.03945
3881.2737 | 0.50777 | 0.04448
3070.9827 | 0.51751 | 0.05098
2430.7778 | 0.52749 | 0.05438
1923.1537 | 0.53614 | 0.05848
1522.4358 | 0.5443 | 0.06452
1203.8446 | 0.55602 | 0.0671
952.86591 | 0.56709 | 0.07061
754.27557 | 0.57819 | 0.07451
596.71857 | 0.58984 | 0.07729
471.96338 | 0.60104 | 0.08242
373.20856 | 0.61306 | 0.08427
295.47278 | 0.62711 | 0.09019
233.87738 | 0.63826 | 0.09235
185.05922 | 0.65287 | 0.09751
146.35823 | 0.66715 | 0.10202
115.77804 | 0.68417 | 0.10482
91.6721 | 0.69813 | 0.11325
72.51701 | 0.71749 | 0.1194
57.36816 | 0.7382 | 0.12437
45.3629 | 0.76304 | 0.12923
35.93134 | 0.78576 | 0.12981
28.40909 | 0.81093 | 0.12918
22.48202 | 0.83507 | 0.12265
17.79613 | 0.85722 | 0.11508
14.06813 | 0.87408 | 0.10809
11.1448 | 0.89166 | 0.09389
8.81772 | 0.90481 | 0.08717
6.97545 | 0.91537 | 0.07596
5.5173 | 0.9232 | 0.06562
4.36941 | 0.93384 | 0.05752
3.45686 | 0.93895 | 0.05685
2.73547 | 0.94128 | 0.05472
2.16054 | 0.94224 | 0.05014
1.70952 | 0.94352 | 0.04407
1.35352 | 0.95041 | 0.03736
1.07079 | 0.96172 | 0.03535
0.84734 | 0.97489 | 0.03936
0.67072 | 0.98581 | 0.05122
0.53067 | 0.9876 | 0.07029
0.41976 | 0.97839 | 0.08707
0.33183 | 0.96128 | 0.09302
0.26261 | 0.94745 | 0.08321
0.20791 | 0.94769 | 0.05967
0.16452 | 0.97321 | 0.03256
0.13007 | 1.0308 | 0.01895
0.10309 | 1.1124 | 0.04493
0.08153 | 1.19073 | 0.12773
0.06443 | 1.2288 | 0.25073
0.05102 | 1.18197 | 0.40704
0.04042 | 1.038 | 0.51316
0.03192 | 0.83892 | 0.49598
0.02528 | 0.67478 | 0.31283
0.01999 | 0.66576 | -0.04198