## Sheet1
20004.453 | 0.45646 | -0.02028
15829.126 | 0.46525 | -0.00467
12516.703 | 0.4706 | 0.00896
9909.4424 | 0.47921 | 0.0187
7835.48 | 0.48515 | 0.02698
6217.2461 | 0.49465 | 0.03347
4905.291 | 0.50143 | 0.04002
3881.2737 | 0.50949 | 0.04563
3070.9827 | 0.51723 | 0.0507
2430.7778 | 0.52632 | 0.05482
1923.1537 | 0.53563 | 0.05832
1522.4358 | 0.54528 | 0.06364
1203.8446 | 0.55465 | 0.06684
952.86591 | 0.56745 | 0.07061
754.27557 | 0.57742 | 0.07344
596.71857 | 0.58884 | 0.07761
471.96338 | 0.60033 | 0.08178
373.20856 | 0.61317 | 0.08689
295.47278 | 0.62645 | 0.08968
233.87738 | 0.63841 | 0.09353
185.05922 | 0.65282 | 0.09804
146.35823 | 0.66712 | 0.10146
115.77804 | 0.68272 | 0.10771
91.6721 | 0.69882 | 0.11109
72.51701 | 0.71911 | 0.11795
57.36816 | 0.73846 | 0.1242
45.3629 | 0.76149 | 0.12985
35.93134 | 0.78552 | 0.12912
28.40909 | 0.80891 | 0.12784
22.48202 | 0.83308 | 0.12264
17.79613 | 0.85588 | 0.11366
14.06813 | 0.87492 | 0.10493
11.1448 | 0.89137 | 0.09476
8.81772 | 0.90263 | 0.08505
6.97545 | 0.91127 | 0.07428
5.5173 | 0.92132 | 0.06421
4.36941 | 0.93114 | 0.05952
3.45686 | 0.93527 | 0.05879
2.73547 | 0.93668 | 0.05346
2.16054 | 0.93783 | 0.04789
1.70952 | 0.94306 | 0.04021
1.35352 | 0.95157 | 0.03609
1.07079 | 0.96345 | 0.03628
0.84734 | 0.97437 | 0.04521
0.67072 | 0.98104 | 0.05891
0.53067 | 0.97578 | 0.07488
0.41976 | 0.96329 | 0.08407
0.33183 | 0.94911 | 0.0801
0.26261 | 0.94468 | 0.06326
0.20791 | 0.96048 | 0.04015
0.16452 | 1.00208 | 0.02366
0.13007 | 1.06765 | 0.03471
0.10309 | 1.13763 | 0.09098
0.08153 | 1.17965 | 0.197
0.06443 | 1.16961 | 0.3186
0.05102 | 1.06715 | 0.42827
0.04042 | 0.90904 | 0.4471
0.03192 | 0.76003 | 0.33432
0.02528 | 0.71778 | 0.085
0.01999 | 0.89772 | -0.25568