## Sheet1
20004.453 | 0.45501 | -0.01928
15829.126 | 0.46392 | -0.00476
12516.703 | 0.47044 | 0.00898
9909.4424 | 0.47822 | 0.01698
7835.48 | 0.48365 | 0.02649
6217.2461 | 0.49141 | 0.03267
4905.291 | 0.49991 | 0.03946
3881.2737 | 0.50803 | 0.04554
3070.9827 | 0.51603 | 0.05007
2430.7778 | 0.52561 | 0.0549
1923.1537 | 0.53366 | 0.05947
1522.4358 | 0.54612 | 0.06328
1203.8446 | 0.55404 | 0.06834
952.86591 | 0.56519 | 0.07052
754.27557 | 0.57634 | 0.0751
596.71857 | 0.58883 | 0.07897
471.96338 | 0.60147 | 0.0808
373.20856 | 0.61211 | 0.08564
295.47278 | 0.62516 | 0.08941
233.87738 | 0.63913 | 0.09355
185.05922 | 0.65316 | 0.09837
146.35823 | 0.66762 | 0.10151
115.77804 | 0.68114 | 0.10708
91.6721 | 0.698 | 0.11322
72.51701 | 0.7167 | 0.11985
57.36816 | 0.73666 | 0.1242
45.3629 | 0.75925 | 0.12741
35.93134 | 0.7838 | 0.12964
28.40909 | 0.80803 | 0.12799
22.48202 | 0.83116 | 0.12342
17.79613 | 0.85464 | 0.11488
14.06813 | 0.8723 | 0.10233
11.1448 | 0.89044 | 0.095
8.81772 | 0.9005 | 0.0834
6.97545 | 0.9118 | 0.07157
5.5173 | 0.92014 | 0.06779
4.36941 | 0.92421 | 0.06001
3.45686 | 0.92852 | 0.05171
2.73547 | 0.93382 | 0.04541
2.16054 | 0.94308 | 0.04092
1.70952 | 0.9517 | 0.04255
1.35352 | 0.95661 | 0.04911
1.07079 | 0.95571 | 0.05669
0.84734 | 0.95056 | 0.05916
0.67072 | 0.94614 | 0.05646
0.53067 | 0.94659 | 0.04676
0.41976 | 0.95708 | 0.03569
0.33183 | 0.98243 | 0.02994
0.26261 | 1.01743 | 0.04176
0.20791 | 1.05056 | 0.07743
0.16452 | 1.06313 | 0.13496
0.13007 | 1.04205 | 0.19605
0.10309 | 0.9865 | 0.23399
0.08153 | 0.91763 | 0.22507
0.06443 | 0.87255 | 0.17464
0.05102 | 0.88436 | 0.05936
0.04042 | 1.01024 | -0.06369
0.03192 | 1.26305 | -0.10963
0.02528 | 1.59791 | 0.01783
0.01999 | 1.89947 | 0.39972