## Sheet1
20004.453 | 0.45429 | -0.02258
15829.126 | 0.45965 | -0.0083
12516.703 | 0.46749 | 0.00279
9909.4424 | 0.47392 | 0.0164
7835.48 | 0.47901 | 0.02384
6217.2461 | 0.48701 | 0.03062
4905.291 | 0.49498 | 0.03534
3881.2737 | 0.50161 | 0.04396
3070.9827 | 0.51052 | 0.04787
2430.7778 | 0.51731 | 0.05095
1923.1537 | 0.5277 | 0.05754
1522.4358 | 0.53783 | 0.06261
1203.8446 | 0.54683 | 0.06502
952.86591 | 0.55741 | 0.06818
754.27557 | 0.56798 | 0.072
596.71857 | 0.57959 | 0.07732
471.96338 | 0.59062 | 0.08074
373.20856 | 0.60394 | 0.08414
295.47278 | 0.6169 | 0.08794
233.87738 | 0.62859 | 0.09176
185.05922 | 0.64204 | 0.09799
146.35823 | 0.65761 | 0.10283
115.77804 | 0.67233 | 0.1081
91.6721 | 0.68759 | 0.11398
72.51701 | 0.70646 | 0.11874
57.36816 | 0.72778 | 0.12716
45.3629 | 0.74851 | 0.12953
35.93134 | 0.77415 | 0.13409
28.40909 | 0.80009 | 0.1336
22.48202 | 0.82657 | 0.13049
17.79613 | 0.84998 | 0.1233
14.06813 | 0.87093 | 0.11096
11.1448 | 0.88687 | 0.10173
8.81772 | 0.90132 | 0.08948
6.97545 | 0.91293 | 0.07701
5.5173 | 0.92481 | 0.07119
4.36941 | 0.92918 | 0.06299
3.45686 | 0.93435 | 0.05423
2.73547 | 0.93974 | 0.04748
2.16054 | 0.94676 | 0.04271
1.70952 | 0.95414 | 0.04321
1.35352 | 0.95773 | 0.04602
1.07079 | 0.9579 | 0.05007
0.84734 | 0.95603 | 0.05105
0.67072 | 0.95609 | 0.05094
0.53067 | 0.95825 | 0.04738
0.41976 | 0.9659 | 0.04485
0.33183 | 0.97933 | 0.04623
0.26261 | 0.99662 | 0.05559
0.20791 | 1.01239 | 0.07516
0.16452 | 1.02032 | 0.1016
0.13007 | 1.01895 | 0.12755
0.10309 | 1.01218 | 0.1448
0.08153 | 1.00995 | 0.15328
0.06443 | 1.0184 | 0.16105
0.05102 | 1.03976 | 0.16676
0.04042 | 1.07325 | 0.18013
0.03192 | 1.11981 | 0.20452
0.02528 | 1.17396 | 0.24906
0.01999 | 1.22326 | 0.31375