## Sheet1
20004.453 | 0.45587 | -0.02394
15829.126 | 0.46138 | -0.00802
12516.703 | 0.46888 | 0.0051
9909.4424 | 0.47332 | 0.01525
7835.48 | 0.48167 | 0.02391
6217.2461 | 0.48798 | 0.02984
4905.291 | 0.49466 | 0.0367
3881.2737 | 0.50212 | 0.04158
3070.9827 | 0.51041 | 0.04674
2430.7778 | 0.52009 | 0.0532
1923.1537 | 0.52884 | 0.05656
1522.4358 | 0.53896 | 0.05994
1203.8446 | 0.54863 | 0.06448
952.86591 | 0.55823 | 0.06964
754.27557 | 0.56856 | 0.07285
596.71857 | 0.58144 | 0.0791
471.96338 | 0.59266 | 0.07988
373.20856 | 0.60371 | 0.084
295.47278 | 0.61816 | 0.08698
233.87738 | 0.62959 | 0.09209
185.05922 | 0.6413 | 0.09723
146.35823 | 0.65717 | 0.10163
115.77804 | 0.67153 | 0.10639
91.6721 | 0.68829 | 0.11219
72.51701 | 0.70699 | 0.12099
57.36816 | 0.72594 | 0.12709
45.3629 | 0.74973 | 0.13017
35.93134 | 0.77448 | 0.13244
28.40909 | 0.79961 | 0.13303
22.48202 | 0.82527 | 0.12922
17.79613 | 0.8495 | 0.12111
14.06813 | 0.87057 | 0.11045
11.1448 | 0.88851 | 0.09955
8.81772 | 0.90071 | 0.08898
6.97545 | 0.91264 | 0.07741
5.5173 | 0.92293 | 0.06664
4.36941 | 0.92874 | 0.06157
3.45686 | 0.93304 | 0.05613
2.73547 | 0.93677 | 0.05066
2.16054 | 0.9406 | 0.04372
1.70952 | 0.94663 | 0.03984
1.35352 | 0.95427 | 0.03808
1.07079 | 0.96217 | 0.04152
0.84734 | 0.96664 | 0.04837
0.67072 | 0.9674 | 0.05617
0.53067 | 0.96333 | 0.0609
0.41976 | 0.96067 | 0.0612
0.33183 | 0.96245 | 0.05888
0.26261 | 0.97162 | 0.05704
0.20791 | 0.98792 | 0.05941
0.16452 | 1.00906 | 0.07099
0.13007 | 1.0317 | 0.09338
0.10309 | 1.04517 | 0.12642
0.08153 | 1.04864 | 0.16209
0.06443 | 1.04712 | 0.19244
0.05102 | 1.0431 | 0.20788
0.04042 | 1.05244 | 0.21716
0.03192 | 1.07936 | 0.22914
0.02528 | 1.11877 | 0.24645
0.01999 | 1.17363 | 0.27286