## Sheet1
20004.453 | 0.4556 | -0.02255
15829.126 | 0.46103 | -0.00862
12516.703 | 0.46547 | 0.00409
9909.4424 | 0.47238 | 0.01452
7835.48 | 0.48066 | 0.02377
6217.2461 | 0.48737 | 0.03049
4905.291 | 0.49434 | 0.0376
3881.2737 | 0.50241 | 0.04414
3070.9827 | 0.50923 | 0.04879
2430.7778 | 0.51926 | 0.0536
1923.1537 | 0.5275 | 0.05665
1522.4358 | 0.53644 | 0.06194
1203.8446 | 0.54734 | 0.06583
952.86591 | 0.55647 | 0.06986
754.27557 | 0.56837 | 0.0731
596.71857 | 0.57991 | 0.07599
471.96338 | 0.59162 | 0.08039
373.20856 | 0.60457 | 0.08464
295.47278 | 0.61477 | 0.08749
233.87738 | 0.62813 | 0.09339
185.05922 | 0.64123 | 0.09711
146.35823 | 0.656 | 0.10297
115.77804 | 0.6699 | 0.10597
91.6721 | 0.68806 | 0.11409
72.51701 | 0.70683 | 0.11848
57.36816 | 0.72569 | 0.12568
45.3629 | 0.7484 | 0.13124
35.93134 | 0.77257 | 0.13243
28.40909 | 0.79923 | 0.13193
22.48202 | 0.8234 | 0.12873
17.79613 | 0.84737 | 0.12073
14.06813 | 0.87036 | 0.11155
11.1448 | 0.885 | 0.09963
8.81772 | 0.90096 | 0.08755
6.97545 | 0.91012 | 0.07838
5.5173 | 0.9197 | 0.06875
4.36941 | 0.92596 | 0.05899
3.45686 | 0.93372 | 0.05067
2.73547 | 0.94001 | 0.04936
2.16054 | 0.94459 | 0.04845
1.70952 | 0.9456 | 0.04863
1.35352 | 0.94544 | 0.04659
1.07079 | 0.94692 | 0.04281
0.84734 | 0.95204 | 0.03917
0.67072 | 0.95921 | 0.03767
0.53067 | 0.96986 | 0.03954
0.41976 | 0.98248 | 0.04942
0.33183 | 0.99106 | 0.06538
0.26261 | 0.99134 | 0.08429
0.20791 | 0.98652 | 0.09867
0.16452 | 0.9815 | 0.10574
0.13007 | 0.98319 | 0.10684
0.10309 | 0.99438 | 0.1079
0.08153 | 1.01613 | 0.11337
0.06443 | 1.04535 | 0.12938
0.05102 | 1.08313 | 0.15515
0.04042 | 1.12024 | 0.20086
0.03192 | 1.14539 | 0.2601
0.02528 | 1.15406 | 0.31595
0.01999 | 1.16016 | 0.35424