## Sheet1
20004.453 | 0.45228 | -0.02558
15829.126 | 0.45882 | -0.00774
12516.703 | 0.46326 | 0.00426
9909.4424 | 0.47095 | 0.01371
7835.48 | 0.47783 | 0.02292
6217.2461 | 0.48381 | 0.03019
4905.291 | 0.4921 | 0.03681
3881.2737 | 0.49838 | 0.04268
3070.9827 | 0.5066 | 0.04842
2430.7778 | 0.51556 | 0.05378
1923.1537 | 0.52472 | 0.05608
1522.4358 | 0.53485 | 0.06174
1203.8446 | 0.54469 | 0.06398
952.86591 | 0.55598 | 0.07048
754.27557 | 0.56629 | 0.07338
596.71857 | 0.57752 | 0.07686
471.96338 | 0.58836 | 0.08017
373.20856 | 0.60168 | 0.08285
295.47278 | 0.61369 | 0.08835
233.87738 | 0.62556 | 0.09219
185.05922 | 0.641 | 0.098
146.35823 | 0.65511 | 0.10267
115.77804 | 0.67099 | 0.1078
91.6721 | 0.68623 | 0.11381
72.51701 | 0.7035 | 0.1202
57.36816 | 0.7239 | 0.12535
45.3629 | 0.74476 | 0.13054
35.93134 | 0.77066 | 0.13337
28.40909 | 0.79698 | 0.13348
22.48202 | 0.8229 | 0.13048
17.79613 | 0.84847 | 0.12228
14.06813 | 0.86869 | 0.11071
11.1448 | 0.88529 | 0.10261
8.81772 | 0.8998 | 0.08788
6.97545 | 0.91213 | 0.07715
5.5173 | 0.91936 | 0.06925
4.36941 | 0.92544 | 0.06171
3.45686 | 0.93015 | 0.05389
2.73547 | 0.93646 | 0.04631
2.16054 | 0.94474 | 0.04418
1.70952 | 0.95078 | 0.04435
1.35352 | 0.95251 | 0.048
1.07079 | 0.95245 | 0.05006
0.84734 | 0.95068 | 0.04917
0.67072 | 0.95145 | 0.04721
0.53067 | 0.95611 | 0.04387
0.41976 | 0.96619 | 0.04279
0.33183 | 0.98086 | 0.04701
0.26261 | 0.99688 | 0.06108
0.20791 | 1.00803 | 0.0827
0.16452 | 1.01092 | 0.10791
0.13007 | 1.00608 | 0.12871
0.10309 | 0.9996 | 0.13983
0.08153 | 1.00262 | 0.1446
0.06443 | 1.01606 | 0.15006
0.05102 | 1.04279 | 0.15905
0.04042 | 1.08005 | 0.17533
0.03192 | 1.1288 | 0.2081
0.02528 | 1.17819 | 0.262
0.01999 | 1.21588 | 0.33124