## Sheet1
20004.453 | 0.45126 | -0.02427
15829.126 | 0.45768 | -0.00785
12516.703 | 0.46398 | 0.00411
9909.4424 | 0.47051 | 0.01367
7835.48 | 0.47677 | 0.02329
6217.2461 | 0.48403 | 0.03065
4905.291 | 0.49197 | 0.03707
3881.2737 | 0.49915 | 0.04111
3070.9827 | 0.50575 | 0.04777
2430.7778 | 0.51708 | 0.0521
1923.1537 | 0.52564 | 0.058
1522.4358 | 0.53474 | 0.06179
1203.8446 | 0.54457 | 0.06716
952.86591 | 0.5557 | 0.07079
754.27557 | 0.56727 | 0.07299
596.71857 | 0.57638 | 0.07638
471.96338 | 0.58873 | 0.0811
373.20856 | 0.60183 | 0.08362
295.47278 | 0.61376 | 0.08902
233.87738 | 0.62711 | 0.09046
185.05922 | 0.63878 | 0.09614
146.35823 | 0.65524 | 0.10117
115.77804 | 0.67096 | 0.1066
91.6721 | 0.6854 | 0.11423
72.51701 | 0.70362 | 0.11956
57.36816 | 0.72459 | 0.12645
45.3629 | 0.74841 | 0.1318
35.93134 | 0.77173 | 0.1335
28.40909 | 0.79838 | 0.13342
22.48202 | 0.82462 | 0.12852
17.79613 | 0.84806 | 0.12181
14.06813 | 0.8696 | 0.10925
11.1448 | 0.88515 | 0.09927
8.81772 | 0.8982 | 0.08748
6.97545 | 0.91108 | 0.07634
5.5173 | 0.91819 | 0.06956
4.36941 | 0.92476 | 0.06167
3.45686 | 0.92863 | 0.05275
2.73547 | 0.9357 | 0.04692
2.16054 | 0.94276 | 0.04361
1.70952 | 0.94875 | 0.04397
1.35352 | 0.95158 | 0.04783
1.07079 | 0.9505 | 0.04979
0.84734 | 0.94968 | 0.04908
0.67072 | 0.95038 | 0.0469
0.53067 | 0.95526 | 0.04406
0.41976 | 0.96468 | 0.04247
0.33183 | 0.98008 | 0.047
0.26261 | 0.99592 | 0.06111
0.20791 | 1.00726 | 0.08283
0.16452 | 1.00994 | 0.10841
0.13007 | 1.00463 | 0.12849
0.10309 | 0.99901 | 0.14
0.08153 | 1.00133 | 0.14406
0.06443 | 1.01517 | 0.14992
0.05102 | 1.04186 | 0.15846
0.04042 | 1.07909 | 0.17489
0.03192 | 1.12822 | 0.20786
0.02528 | 1.17749 | 0.26201
0.01999 | 1.21436 | 0.33131