## Sheet1
20004.453 | 0.45222 | -0.0225
15829.126 | 0.45843 | -0.00885
12516.703 | 0.46434 | 0.00439
9909.4424 | 0.47214 | 0.01572
7835.48 | 0.47849 | 0.02211
6217.2461 | 0.4836 | 0.03053
4905.291 | 0.49108 | 0.03691
3881.2737 | 0.50012 | 0.04337
3070.9827 | 0.5092 | 0.04791
2430.7778 | 0.51633 | 0.05376
1923.1537 | 0.52418 | 0.05793
1522.4358 | 0.53556 | 0.06136
1203.8446 | 0.54545 | 0.06529
952.86591 | 0.55467 | 0.07098
754.27557 | 0.56733 | 0.07462
596.71857 | 0.57777 | 0.07803
471.96338 | 0.58904 | 0.08046
373.20856 | 0.60111 | 0.08653
295.47278 | 0.61333 | 0.08815
233.87738 | 0.62645 | 0.09286
185.05922 | 0.64091 | 0.09753
146.35823 | 0.655 | 0.10242
115.77804 | 0.67096 | 0.10752
91.6721 | 0.68694 | 0.11376
72.51701 | 0.70524 | 0.1194
57.36816 | 0.72516 | 0.12464
45.3629 | 0.74633 | 0.13068
35.93134 | 0.77162 | 0.13391
28.40909 | 0.79867 | 0.13267
22.48202 | 0.82518 | 0.12807
17.79613 | 0.84794 | 0.12103
14.06813 | 0.86968 | 0.10894
11.1448 | 0.88456 | 0.09851
8.81772 | 0.89973 | 0.08665
6.97545 | 0.91073 | 0.07829
5.5173 | 0.91798 | 0.06899
4.36941 | 0.92329 | 0.05846
3.45686 | 0.93119 | 0.05184
2.73547 | 0.93779 | 0.04733
2.16054 | 0.94364 | 0.04761
1.70952 | 0.94534 | 0.04832
1.35352 | 0.9454 | 0.04768
1.07079 | 0.94555 | 0.04506
0.84734 | 0.94892 | 0.04103
0.67072 | 0.9552 | 0.03907
0.53067 | 0.96567 | 0.03883
0.41976 | 0.97847 | 0.04649
0.33183 | 0.98927 | 0.06162
0.26261 | 0.99406 | 0.08102
0.20791 | 0.9905 | 0.09849
0.16452 | 0.98445 | 0.10901
0.13007 | 0.98244 | 0.11285
0.10309 | 0.99016 | 0.11318
0.08153 | 1.00973 | 0.11675
0.06443 | 1.03685 | 0.13045
0.05102 | 1.07376 | 0.15188
0.04042 | 1.11499 | 0.19109
0.03192 | 1.14719 | 0.24932
0.02528 | 1.16299 | 0.31014
0.01999 | 1.16959 | 0.35762