## Sheet1
20004.453 | 0.45134 | -0.02397
15829.126 | 0.45616 | -0.00842
12516.703 | 0.46273 | 0.00447
9909.4424 | 0.47014 | 0.01559
7835.48 | 0.47756 | 0.02349
6217.2461 | 0.48285 | 0.03139
4905.291 | 0.49011 | 0.03668
3881.2737 | 0.49894 | 0.04197
3070.9827 | 0.50675 | 0.04817
2430.7778 | 0.51605 | 0.05276
1923.1537 | 0.52474 | 0.05732
1522.4358 | 0.53393 | 0.0621
1203.8446 | 0.54318 | 0.06566
952.86591 | 0.55519 | 0.07036
754.27557 | 0.56515 | 0.07423
596.71857 | 0.5778 | 0.07815
471.96338 | 0.58743 | 0.08185
373.20856 | 0.60179 | 0.08533
295.47278 | 0.61418 | 0.08948
233.87738 | 0.62649 | 0.09218
185.05922 | 0.63957 | 0.09681
146.35823 | 0.65503 | 0.10148
115.77804 | 0.66845 | 0.1072
91.6721 | 0.68679 | 0.11322
72.51701 | 0.70546 | 0.11942
57.36816 | 0.72579 | 0.12495
45.3629 | 0.74809 | 0.13035
35.93134 | 0.77254 | 0.13123
28.40909 | 0.7985 | 0.1313
22.48202 | 0.82258 | 0.12602
17.79613 | 0.84797 | 0.12065
14.06813 | 0.86907 | 0.10881
11.1448 | 0.88332 | 0.09741
8.81772 | 0.89742 | 0.08642
6.97545 | 0.90901 | 0.0764
5.5173 | 0.91635 | 0.06773
4.36941 | 0.92119 | 0.05905
3.45686 | 0.92888 | 0.05216
2.73547 | 0.93429 | 0.04601
2.16054 | 0.94148 | 0.04405
1.70952 | 0.94605 | 0.04623
1.35352 | 0.94686 | 0.04829
1.07079 | 0.94602 | 0.04797
0.84734 | 0.94657 | 0.04626
0.67072 | 0.94959 | 0.04313
0.53067 | 0.95671 | 0.04082
0.41976 | 0.96848 | 0.04189
0.33183 | 0.98316 | 0.05097
0.26261 | 0.99587 | 0.06874
0.20791 | 1.00113 | 0.09139
0.16452 | 0.9979 | 0.11226
0.13007 | 0.99178 | 0.12533
0.10309 | 0.98997 | 0.12998
0.08153 | 0.99908 | 0.13241
0.06443 | 1.01927 | 0.13994
0.05102 | 1.05068 | 0.15088
0.04042 | 1.09251 | 0.17591
0.03192 | 1.13941 | 0.22003
0.02528 | 1.17732 | 0.28202
0.01999 | 1.19873 | 0.34764