## Sheet1
20004.453 | 0.45795 | -0.02221
15829.126 | 0.46344 | -0.00809
12516.703 | 0.4714 | 0.00263
9909.4424 | 0.47699 | 0.01436
7835.48 | 0.48391 | 0.02412
6217.2461 | 0.49096 | 0.02998
4905.291 | 0.49732 | 0.03645
3881.2737 | 0.505 | 0.04457
3070.9827 | 0.51423 | 0.0488
2430.7778 | 0.52134 | 0.05318
1923.1537 | 0.53132 | 0.05567
1522.4358 | 0.54085 | 0.06161
1203.8446 | 0.54879 | 0.06504
952.86591 | 0.56002 | 0.06881
754.27557 | 0.57154 | 0.07254
596.71857 | 0.58136 | 0.07855
471.96338 | 0.59314 | 0.08116
373.20856 | 0.60585 | 0.08406
295.47278 | 0.61981 | 0.08756
233.87738 | 0.63029 | 0.09169
185.05922 | 0.64562 | 0.0963
146.35823 | 0.6582 | 0.10183
115.77804 | 0.67248 | 0.10659
91.6721 | 0.69057 | 0.11372
72.51701 | 0.70691 | 0.11953
57.36816 | 0.72923 | 0.12668
45.3629 | 0.75066 | 0.13253
35.93134 | 0.77498 | 0.13523
28.40909 | 0.80206 | 0.13536
22.48202 | 0.82655 | 0.13133
17.79613 | 0.85235 | 0.12442
14.06813 | 0.87343 | 0.11322
11.1448 | 0.89367 | 0.10177
8.81772 | 0.90655 | 0.09089
6.97545 | 0.91629 | 0.07835
5.5173 | 0.92666 | 0.06845
4.36941 | 0.9345 | 0.06045
3.45686 | 0.94041 | 0.05411
2.73547 | 0.94366 | 0.04942
2.16054 | 0.94868 | 0.04501
1.70952 | 0.95371 | 0.04353
1.35352 | 0.95654 | 0.0416
1.07079 | 0.95988 | 0.0415
0.84734 | 0.96295 | 0.04198
0.67072 | 0.96758 | 0.04407
0.53067 | 0.97159 | 0.04752
0.41976 | 0.97544 | 0.05196
0.33183 | 0.98022 | 0.05728
0.26261 | 0.98735 | 0.06455
0.20791 | 0.99442 | 0.07461
0.16452 | 1.0006 | 0.08691
0.13007 | 1.00692 | 0.09924
0.10309 | 1.01656 | 0.11289
0.08153 | 1.03028 | 0.12919
0.06443 | 1.04574 | 0.1504
0.05102 | 1.06125 | 0.17543
0.04042 | 1.08071 | 0.19832
0.03192 | 1.10971 | 0.22722
0.02528 | 1.14619 | 0.26416
0.01999 | 1.18184 | 0.31155