## Sheet1
20004.453 | 0.4567 | -0.02361
15829.126 | 0.46124 | -0.00912
12516.703 | 0.46658 | 0.00375
9909.4424 | 0.47449 | 0.01512
7835.48 | 0.48111 | 0.02379
6217.2461 | 0.48841 | 0.0297
4905.291 | 0.49582 | 0.03775
3881.2737 | 0.50229 | 0.04307
3070.9827 | 0.51263 | 0.04793
2430.7778 | 0.52073 | 0.05228
1923.1537 | 0.52768 | 0.05774
1522.4358 | 0.53706 | 0.06202
1203.8446 | 0.54891 | 0.06684
952.86591 | 0.55863 | 0.0692
754.27557 | 0.56834 | 0.0727
596.71857 | 0.58129 | 0.07511
471.96338 | 0.5932 | 0.08058
373.20856 | 0.60379 | 0.08575
295.47278 | 0.61558 | 0.08671
233.87738 | 0.62996 | 0.09277
185.05922 | 0.64278 | 0.0967
146.35823 | 0.65536 | 0.10314
115.77804 | 0.67095 | 0.10572
91.6721 | 0.68804 | 0.11199
72.51701 | 0.70617 | 0.11966
57.36816 | 0.72665 | 0.12755
45.3629 | 0.74817 | 0.13242
35.93134 | 0.77332 | 0.13459
28.40909 | 0.80042 | 0.13426
22.48202 | 0.8259 | 0.13042
17.79613 | 0.84917 | 0.1242
14.06813 | 0.87067 | 0.11496
11.1448 | 0.8901 | 0.10268
8.81772 | 0.9049 | 0.09163
6.97545 | 0.91617 | 0.0781
5.5173 | 0.92454 | 0.06974
4.36941 | 0.93315 | 0.06025
3.45686 | 0.93704 | 0.0543
2.73547 | 0.94211 | 0.04891
2.16054 | 0.94653 | 0.04515
1.70952 | 0.95016 | 0.04328
1.35352 | 0.95495 | 0.04131
1.07079 | 0.95755 | 0.04079
0.84734 | 0.96185 | 0.04166
0.67072 | 0.96501 | 0.04423
0.53067 | 0.96893 | 0.0475
0.41976 | 0.97342 | 0.05118
0.33183 | 0.97883 | 0.05731
0.26261 | 0.985 | 0.06573
0.20791 | 0.99031 | 0.07534
0.16452 | 0.99634 | 0.08591
0.13007 | 1.00449 | 0.09743
0.10309 | 1.01556 | 0.1117
0.08153 | 1.02863 | 0.13011
0.06443 | 1.0427 | 0.1517
0.05102 | 1.05827 | 0.17254
0.04042 | 1.08232 | 0.19677
0.03192 | 1.11312 | 0.2308
0.02528 | 1.14289 | 0.27334
0.01999 | 1.16921 | 0.31621