## Sheet1
20004.453 | 0.45164 | -0.0233
15829.126 | 0.4582 | -0.01034
12516.703 | 0.46345 | 0.00336
9909.4424 | 0.47112 | 0.01417
7835.48 | 0.47762 | 0.02438
6217.2461 | 0.48527 | 0.03018
4905.291 | 0.49122 | 0.03584
3881.2737 | 0.49945 | 0.04346
3070.9827 | 0.50655 | 0.04796
2430.7778 | 0.51533 | 0.054
1923.1537 | 0.52435 | 0.05768
1522.4358 | 0.53463 | 0.06134
1203.8446 | 0.54267 | 0.06631
952.86591 | 0.55404 | 0.07029
754.27557 | 0.56525 | 0.07424
596.71857 | 0.57737 | 0.07835
471.96338 | 0.58877 | 0.0816
373.20856 | 0.60189 | 0.08631
295.47278 | 0.61285 | 0.08942
233.87738 | 0.62653 | 0.09403
185.05922 | 0.64124 | 0.09835
146.35823 | 0.65452 | 0.10232
115.77804 | 0.66972 | 0.10749
91.6721 | 0.68517 | 0.11321
72.51701 | 0.70449 | 0.12079
57.36816 | 0.7252 | 0.12454
45.3629 | 0.74668 | 0.13087
35.93134 | 0.77154 | 0.13227
28.40909 | 0.79664 | 0.13324
22.48202 | 0.82379 | 0.1277
17.79613 | 0.84784 | 0.1217
14.06813 | 0.86736 | 0.11258
11.1448 | 0.88544 | 0.09923
8.81772 | 0.89883 | 0.08865
6.97545 | 0.90928 | 0.07725
5.5173 | 0.91883 | 0.06656
4.36941 | 0.92615 | 0.05821
3.45686 | 0.93129 | 0.05301
2.73547 | 0.93431 | 0.04799
2.16054 | 0.94074 | 0.04431
1.70952 | 0.94426 | 0.04239
1.35352 | 0.94712 | 0.04111
1.07079 | 0.95118 | 0.04107
0.84734 | 0.95486 | 0.04173
0.67072 | 0.95865 | 0.04423
0.53067 | 0.96238 | 0.0485
0.41976 | 0.96557 | 0.05223
0.33183 | 0.9709 | 0.05723
0.26261 | 0.97645 | 0.06424
0.20791 | 0.98368 | 0.07374
0.16452 | 0.99049 | 0.08454
0.13007 | 0.99864 | 0.09659
0.10309 | 1.00985 | 0.11042
0.08153 | 1.02469 | 0.12881
0.06443 | 1.03997 | 0.152
0.05102 | 1.05311 | 0.17922
0.04042 | 1.06905 | 0.20436
0.03192 | 1.09336 | 0.23057
0.02528 | 1.12459 | 0.26373
0.01999 | 1.15868 | 0.30286