## Sheet1
20004.453 | 0.45215 | -0.0238
15829.126 | 0.45903 | -0.00804
12516.703 | 0.46252 | 0.00366
9909.4424 | 0.4717 | 0.01568
7835.48 | 0.47706 | 0.02291
6217.2461 | 0.48428 | 0.0311
4905.291 | 0.49121 | 0.03835
3881.2737 | 0.50006 | 0.0431
3070.9827 | 0.50789 | 0.04913
2430.7778 | 0.51598 | 0.05396
1923.1537 | 0.52542 | 0.0576
1522.4358 | 0.53333 | 0.06164
1203.8446 | 0.54484 | 0.0653
952.86591 | 0.55367 | 0.07138
754.27557 | 0.56558 | 0.07427
596.71857 | 0.57659 | 0.07824
471.96338 | 0.58883 | 0.08226
373.20856 | 0.60112 | 0.08502
295.47278 | 0.61462 | 0.08968
233.87738 | 0.62731 | 0.09324
185.05922 | 0.64137 | 0.09696
146.35823 | 0.6568 | 0.10244
115.77804 | 0.6703 | 0.10765
91.6721 | 0.68665 | 0.1136
72.51701 | 0.70377 | 0.11872
57.36816 | 0.72499 | 0.12522
45.3629 | 0.74839 | 0.1309
35.93134 | 0.77263 | 0.135
28.40909 | 0.79831 | 0.13265
22.48202 | 0.82272 | 0.1281
17.79613 | 0.84742 | 0.12022
14.06813 | 0.86908 | 0.10972
11.1448 | 0.8858 | 0.09896
8.81772 | 0.89996 | 0.08783
6.97545 | 0.91221 | 0.07625
5.5173 | 0.92002 | 0.06786
4.36941 | 0.92638 | 0.05985
3.45686 | 0.93154 | 0.0541
2.73547 | 0.93646 | 0.0476
2.16054 | 0.94125 | 0.044
1.70952 | 0.94487 | 0.04201
1.35352 | 0.94854 | 0.04153
1.07079 | 0.95153 | 0.04103
0.84734 | 0.95554 | 0.04202
0.67072 | 0.95903 | 0.04385
0.53067 | 0.96341 | 0.04805
0.41976 | 0.9668 | 0.05209
0.33183 | 0.97157 | 0.0573
0.26261 | 0.97754 | 0.06404
0.20791 | 0.98468 | 0.07355
0.16452 | 0.99153 | 0.08482
0.13007 | 0.99936 | 0.09675
0.10309 | 1.01056 | 0.11033
0.08153 | 1.02526 | 0.1282
0.06443 | 1.04126 | 0.15219
0.05102 | 1.05488 | 0.17932
0.04042 | 1.07047 | 0.20443
0.03192 | 1.0942 | 0.23089
0.02528 | 1.12536 | 0.26366
0.01999 | 1.15952 | 0.30262