## Sheet1
20004.453 | 0.47969 | -0.01375
15829.126 | 0.48729 | 0.00217
12516.703 | 0.49528 | 0.01119
9909.4424 | 0.5027 | 0.02358
7835.48 | 0.51047 | 0.031
6217.2461 | 0.51883 | 0.03785
4905.291 | 0.52614 | 0.04278
3881.2737 | 0.53521 | 0.04979
3070.9827 | 0.54603 | 0.05337
2430.7778 | 0.55374 | 0.059
1923.1537 | 0.5641 | 0.06106
1522.4358 | 0.57408 | 0.06667
1203.8446 | 0.58257 | 0.07133
952.86591 | 0.59589 | 0.0758
754.27557 | 0.60588 | 0.07978
596.71857 | 0.61862 | 0.08296
471.96338 | 0.6302 | 0.08654
373.20856 | 0.64437 | 0.09066
295.47278 | 0.65782 | 0.09599
233.87738 | 0.67245 | 0.10077
185.05922 | 0.68557 | 0.10423
146.35823 | 0.70196 | 0.10991
115.77804 | 0.7176 | 0.11468
91.6721 | 0.73231 | 0.12195
72.51701 | 0.75027 | 0.12665
57.36816 | 0.76668 | 0.13837
45.3629 | 0.78695 | 0.14881
35.93134 | 0.80811 | 0.15849
28.40909 | 0.83404 | 0.17047
22.48202 | 0.86114 | 0.18343
17.79613 | 0.89513 | 0.19396
14.06813 | 0.93262 | 0.20228
11.1448 | 0.97305 | 0.20304
8.81772 | 1.01173 | 0.19989
6.97545 | 1.05054 | 0.1892
5.5173 | 1.08406 | 0.1749
4.36941 | 1.11337 | 0.16075
3.45686 | 1.13645 | 0.14221
2.73547 | 1.15571 | 0.1248
2.16054 | 1.17036 | 0.10986
1.70952 | 1.18214 | 0.09638
1.35352 | 1.19027 | 0.08473
1.07079 | 1.19831 | 0.07641
0.84734 | 1.20461 | 0.07094
0.67072 | 1.20945 | 0.06773
0.53067 | 1.21353 | 0.06712
0.41976 | 1.21765 | 0.06725
0.33183 | 1.22321 | 0.07023
0.26261 | 1.22877 | 0.07584
0.20791 | 1.23488 | 0.08457
0.16452 | 1.24187 | 0.09361
0.13007 | 1.25327 | 0.10655
0.10309 | 1.26725 | 0.12524
0.08153 | 1.28031 | 0.15071
0.06443 | 1.29403 | 0.17846
0.05102 | 1.30816 | 0.20101
0.04042 | 1.33321 | 0.22622
0.03192 | 1.36554 | 0.25923
0.02528 | 1.39955 | 0.29679
0.01999 | 1.43949 | 0.33177