## Sheet1
20004.453 | 0.48122 | -0.01253
15829.126 | 0.4901 | -5e-05
12516.703 | 0.49648 | 0.0135
9909.4424 | 0.50473 | 0.0222
7835.48 | 0.51345 | 0.031
6217.2461 | 0.52063 | 0.03716
4905.291 | 0.52903 | 0.04383
3881.2737 | 0.53665 | 0.04862
3070.9827 | 0.54618 | 0.05506
2430.7778 | 0.55358 | 0.05958
1923.1537 | 0.56399 | 0.06231
1522.4358 | 0.57406 | 0.06643
1203.8446 | 0.58666 | 0.07034
952.86591 | 0.59641 | 0.07674
754.27557 | 0.60656 | 0.0787
596.71857 | 0.61978 | 0.08327
471.96338 | 0.63248 | 0.08719
373.20856 | 0.64499 | 0.09278
295.47278 | 0.65977 | 0.09565
233.87738 | 0.67295 | 0.09914
185.05922 | 0.68772 | 0.10387
146.35823 | 0.70265 | 0.10855
115.77804 | 0.71726 | 0.11485
91.6721 | 0.73152 | 0.1213
72.51701 | 0.74966 | 0.1278
57.36816 | 0.76641 | 0.13742
45.3629 | 0.78699 | 0.14602
35.93134 | 0.80921 | 0.15782
28.40909 | 0.8339 | 0.1712
22.48202 | 0.86223 | 0.18189
17.79613 | 0.89592 | 0.19305
14.06813 | 0.93389 | 0.20061
11.1448 | 0.97319 | 0.20221
8.81772 | 1.01352 | 0.1982
6.97545 | 1.0495 | 0.19137
5.5173 | 1.08382 | 0.17539
4.36941 | 1.11222 | 0.15995
3.45686 | 1.13651 | 0.13985
2.73547 | 1.15605 | 0.12433
2.16054 | 1.17061 | 0.1097
1.70952 | 1.1815 | 0.09547
1.35352 | 1.1895 | 0.08468
1.07079 | 1.1966 | 0.07658
0.84734 | 1.20259 | 0.0704
0.67072 | 1.20756 | 0.06727
0.53067 | 1.21288 | 0.06513
0.41976 | 1.21922 | 0.06667
0.33183 | 1.2246 | 0.07119
0.26261 | 1.22879 | 0.07823
0.20791 | 1.23339 | 0.08564
0.16452 | 1.24055 | 0.09507
0.13007 | 1.25071 | 0.10796
0.10309 | 1.26137 | 0.12536
0.08153 | 1.27319 | 0.14459
0.06443 | 1.29063 | 0.16654
0.05102 | 1.31744 | 0.19176
0.04042 | 1.34789 | 0.22947
0.03192 | 1.37452 | 0.27286
0.02528 | 1.40033 | 0.31145
0.01999 | 1.43616 | 0.34557