## Sheet1
20004.453 | 0.47817 | -0.01489
15829.126 | 0.48556 | 2e-05
12516.703 | 0.49206 | 0.01169
9909.4424 | 0.50135 | 0.02252
7835.48 | 0.50817 | 0.02993
6217.2461 | 0.51639 | 0.03686
4905.291 | 0.52342 | 0.04413
3881.2737 | 0.534 | 0.04855
3070.9827 | 0.54168 | 0.05456
2430.7778 | 0.55166 | 0.05616
1923.1537 | 0.55976 | 0.06319
1522.4358 | 0.57049 | 0.06721
1203.8446 | 0.58043 | 0.07066
952.86591 | 0.59291 | 0.07644
754.27557 | 0.60409 | 0.07911
596.71857 | 0.61485 | 0.08475
471.96338 | 0.62785 | 0.08763
373.20856 | 0.64269 | 0.09106
295.47278 | 0.65469 | 0.0963
233.87738 | 0.66849 | 0.09933
185.05922 | 0.68476 | 0.10559
146.35823 | 0.69837 | 0.10984
115.77804 | 0.71484 | 0.11445
91.6721 | 0.73004 | 0.12117
72.51701 | 0.74701 | 0.12747
57.36816 | 0.76508 | 0.13756
45.3629 | 0.78455 | 0.14728
35.93134 | 0.80515 | 0.15749
28.40909 | 0.83041 | 0.17218
22.48202 | 0.85913 | 0.18212
17.79613 | 0.89308 | 0.19249
14.06813 | 0.93049 | 0.19984
11.1448 | 0.97028 | 0.2
8.81772 | 1.0091 | 0.19696
6.97545 | 1.04711 | 0.1877
5.5173 | 1.07838 | 0.17178
4.36941 | 1.10918 | 0.15779
3.45686 | 1.13065 | 0.13901
2.73547 | 1.15029 | 0.12292
2.16054 | 1.16406 | 0.10766
1.70952 | 1.17515 | 0.09468
1.35352 | 1.18284 | 0.08349
1.07079 | 1.19175 | 0.07468
0.84734 | 1.1976 | 0.07013
0.67072 | 1.2026 | 0.06726
0.53067 | 1.20666 | 0.06645
0.41976 | 1.21062 | 0.0667
0.33183 | 1.21562 | 0.06985
0.26261 | 1.22168 | 0.07578
0.20791 | 1.22752 | 0.08401
0.16452 | 1.23482 | 0.09318
0.13007 | 1.24547 | 0.10604
0.10309 | 1.25954 | 0.12435
0.08153 | 1.27325 | 0.14948
0.06443 | 1.28701 | 0.17731
0.05102 | 1.30081 | 0.2007
0.04042 | 1.32554 | 0.22576
0.03192 | 1.35798 | 0.25814
0.02528 | 1.39178 | 0.29553
0.01999 | 1.43119 | 0.33175