## Sheet1
20004.453 | 0.47862 | -0.0128
15829.126 | 0.48567 | 3e-05
12516.703 | 0.4923 | 0.01365
9909.4424 | 0.50012 | 0.02318
7835.48 | 0.50795 | 0.03072
6217.2461 | 0.5167 | 0.03701
4905.291 | 0.5253 | 0.04383
3881.2737 | 0.53315 | 0.04801
3070.9827 | 0.54128 | 0.05361
2430.7778 | 0.55099 | 0.05812
1923.1537 | 0.56096 | 0.06264
1522.4358 | 0.57029 | 0.06714
1203.8446 | 0.58167 | 0.07108
952.86591 | 0.59264 | 0.07449
754.27557 | 0.60377 | 0.07927
596.71857 | 0.61533 | 0.08336
471.96338 | 0.62931 | 0.08843
373.20856 | 0.64082 | 0.09306
295.47278 | 0.65451 | 0.09566
233.87738 | 0.66898 | 0.10108
185.05922 | 0.68219 | 0.10441
146.35823 | 0.69957 | 0.1099
115.77804 | 0.71308 | 0.11425
91.6721 | 0.72924 | 0.12112
72.51701 | 0.74512 | 0.12853
57.36816 | 0.76289 | 0.13599
45.3629 | 0.78355 | 0.14645
35.93134 | 0.80554 | 0.15644
28.40909 | 0.82847 | 0.1697
22.48202 | 0.85929 | 0.18208
17.79613 | 0.89252 | 0.19251
14.06813 | 0.93046 | 0.19887
11.1448 | 0.9704 | 0.19893
8.81772 | 1.00778 | 0.19568
6.97545 | 1.04725 | 0.18721
5.5173 | 1.07751 | 0.17052
4.36941 | 1.10588 | 0.15581
3.45686 | 1.12837 | 0.13841
2.73547 | 1.14869 | 0.12068
2.16054 | 1.16272 | 0.1072
1.70952 | 1.17328 | 0.09465
1.35352 | 1.18181 | 0.08371
1.07079 | 1.1882 | 0.07491
0.84734 | 1.19473 | 0.06967
0.67072 | 1.19964 | 0.06666
0.53067 | 1.2041 | 0.06429
0.41976 | 1.20986 | 0.06561
0.33183 | 1.21596 | 0.06978
0.26261 | 1.22097 | 0.07695
0.20791 | 1.22626 | 0.08623
0.16452 | 1.2313 | 0.09571
0.13007 | 1.24088 | 0.10768
0.10309 | 1.25289 | 0.12387
0.08153 | 1.26566 | 0.1452
0.06443 | 1.28103 | 0.16817
0.05102 | 1.30329 | 0.19042
0.04042 | 1.33533 | 0.22151
0.03192 | 1.3702 | 0.26484
0.02528 | 1.39978 | 0.3115
0.01999 | 1.42969 | 0.35247