## Sheet1
20004.453 | 0.47781 | -0.01327
15829.126 | 0.48309 | 0.00051
12516.703 | 0.49392 | 0.01277
9909.4424 | 0.50094 | 0.02303
7835.48 | 0.50816 | 0.0307
6217.2461 | 0.51496 | 0.03883
4905.291 | 0.52436 | 0.04419
3881.2737 | 0.53298 | 0.0475
3070.9827 | 0.54121 | 0.05421
2430.7778 | 0.54978 | 0.05864
1923.1537 | 0.56018 | 0.0635
1522.4358 | 0.56957 | 0.06807
1203.8446 | 0.58092 | 0.07052
952.86591 | 0.59088 | 0.0755
754.27557 | 0.60313 | 0.07991
596.71857 | 0.61539 | 0.08376
471.96338 | 0.62757 | 0.08862
373.20856 | 0.63993 | 0.09179
295.47278 | 0.65465 | 0.09563
233.87738 | 0.66936 | 0.09884
185.05922 | 0.68398 | 0.10437
146.35823 | 0.69671 | 0.11014
115.77804 | 0.71391 | 0.11437
91.6721 | 0.72928 | 0.12041
72.51701 | 0.74565 | 0.12827
57.36816 | 0.7629 | 0.13712
45.3629 | 0.78413 | 0.14562
35.93134 | 0.8043 | 0.16068
28.40909 | 0.83055 | 0.1711
22.48202 | 0.86114 | 0.18146
17.79613 | 0.89328 | 0.19194
14.06813 | 0.93137 | 0.19949
11.1448 | 0.96928 | 0.19969
8.81772 | 1.01029 | 0.19463
6.97545 | 1.04652 | 0.18706
5.5173 | 1.08059 | 0.17267
4.36941 | 1.10547 | 0.1575
3.45686 | 1.13003 | 0.13756
2.73547 | 1.15009 | 0.12153
2.16054 | 1.16332 | 0.10729
1.70952 | 1.1739 | 0.09456
1.35352 | 1.18293 | 0.08355
1.07079 | 1.18975 | 0.0755
0.84734 | 1.19522 | 0.06942
0.67072 | 1.20042 | 0.06603
0.53067 | 1.20558 | 0.06454
0.41976 | 1.21159 | 0.06581
0.33183 | 1.21695 | 0.07058
0.26261 | 1.22117 | 0.07763
0.20791 | 1.22606 | 0.08513
0.16452 | 1.2328 | 0.09416
0.13007 | 1.24305 | 0.10749
0.10309 | 1.25324 | 0.12457
0.08153 | 1.26524 | 0.14361
0.06443 | 1.28255 | 0.16625
0.05102 | 1.30847 | 0.19065
0.04042 | 1.33945 | 0.22704
0.03192 | 1.36683 | 0.2715
0.02528 | 1.39256 | 0.3107
0.01999 | 1.42717 | 0.34354