## Sheet1
20004.453 | 0.39401 | -0.00875
15829.126 | 0.40453 | 0.00497
12516.703 | 0.41293 | 0.01553
9909.4424 | 0.4192 | 0.0236
7835.48 | 0.42749 | 0.03166
6217.2461 | 0.4363 | 0.03554
4905.291 | 0.44667 | 0.03854
3881.2737 | 0.45371 | 0.04373
3070.9827 | 0.46204 | 0.04626
2430.7778 | 0.46807 | 0.0491
1923.1537 | 0.47646 | 0.05143
1522.4358 | 0.48446 | 0.05483
1203.8446 | 0.49493 | 0.05703
952.86591 | 0.50276 | 0.05879
754.27557 | 0.51058 | 0.06074
596.71857 | 0.51985 | 0.06433
471.96338 | 0.52996 | 0.06718
373.20856 | 0.53911 | 0.06984
295.47278 | 0.54969 | 0.07358
233.87738 | 0.55873 | 0.07771
185.05922 | 0.56956 | 0.0817
146.35823 | 0.58285 | 0.0868
115.77804 | 0.59305 | 0.09152
91.6721 | 0.60565 | 0.09837
72.51701 | 0.61872 | 0.10471
57.36816 | 0.63236 | 0.11515
45.3629 | 0.64787 | 0.1258
35.93134 | 0.66555 | 0.13683
28.40909 | 0.68783 | 0.15034
22.48202 | 0.71233 | 0.16322
17.79613 | 0.74222 | 0.17568
14.06813 | 0.77722 | 0.18614
11.1448 | 0.81412 | 0.18842
8.81772 | 0.8521 | 0.18835
6.97545 | 0.88999 | 0.18343
5.5173 | 0.92259 | 0.16951
4.36941 | 0.95032 | 0.15608
3.45686 | 0.97508 | 0.13871
2.73547 | 0.99468 | 0.12299
2.16054 | 1.00908 | 0.10887
1.70952 | 1.01908 | 0.09703
1.35352 | 1.02833 | 0.08646
1.07079 | 1.03514 | 0.07914
0.84734 | 1.04128 | 0.07432
0.67072 | 1.04703 | 0.07228
0.53067 | 1.05242 | 0.07149
0.41976 | 1.05954 | 0.07397
0.33183 | 1.06683 | 0.08138
0.26261 | 1.07283 | 0.09145
0.20791 | 1.07764 | 0.10233
0.16452 | 1.08484 | 0.11388
0.13007 | 1.09646 | 0.12797
0.10309 | 1.11018 | 0.14626
0.08153 | 1.12561 | 0.16788
0.06443 | 1.14661 | 0.19246
0.05102 | 1.17495 | 0.21755
0.04042 | 1.21107 | 0.25481
0.03192 | 1.24633 | 0.30515
0.02528 | 1.27243 | 0.3546
0.01999 | 1.30274 | 0.39582