## Sheet1
20004.453 | 0.39348 | -0.00992
15829.126 | 0.40191 | 0.00351
12516.703 | 0.41164 | 0.01431
9909.4424 | 0.42003 | 0.02346
7835.48 | 0.42822 | 0.02921
6217.2461 | 0.43545 | 0.03501
4905.291 | 0.44456 | 0.03998
3881.2737 | 0.45151 | 0.04406
3070.9827 | 0.45831 | 0.04751
2430.7778 | 0.46735 | 0.04879
1923.1537 | 0.4741 | 0.05287
1522.4358 | 0.48276 | 0.05413
1203.8446 | 0.49319 | 0.05709
952.86591 | 0.5006 | 0.05962
754.27557 | 0.50938 | 0.06229
596.71857 | 0.51829 | 0.06438
471.96338 | 0.52885 | 0.06757
373.20856 | 0.53797 | 0.0703
295.47278 | 0.54635 | 0.07356
233.87738 | 0.55719 | 0.07829
185.05922 | 0.56826 | 0.08169
146.35823 | 0.57803 | 0.08597
115.77804 | 0.59124 | 0.09176
91.6721 | 0.60326 | 0.09818
72.51701 | 0.61729 | 0.10671
57.36816 | 0.63125 | 0.11433
45.3629 | 0.64678 | 0.12395
35.93134 | 0.66542 | 0.13853
28.40909 | 0.68696 | 0.15082
22.48202 | 0.71198 | 0.16485
17.79613 | 0.74125 | 0.17614
14.06813 | 0.77516 | 0.18482
11.1448 | 0.81267 | 0.18842
8.81772 | 0.85007 | 0.18944
6.97545 | 0.88886 | 0.18098
5.5173 | 0.91753 | 0.17033
4.36941 | 0.9489 | 0.15332
3.45686 | 0.97143 | 0.13826
2.73547 | 0.99052 | 0.12029
2.16054 | 1.00688 | 0.10602
1.70952 | 1.01719 | 0.09555
1.35352 | 1.02482 | 0.08651
1.07079 | 1.03173 | 0.0794
0.84734 | 1.03726 | 0.07406
0.67072 | 1.04355 | 0.07202
0.53067 | 1.04862 | 0.07184
0.41976 | 1.05413 | 0.07389
0.33183 | 1.06131 | 0.07844
0.26261 | 1.07025 | 0.08692
0.20791 | 1.07939 | 0.10042
0.16452 | 1.08635 | 0.11702
0.13007 | 1.09314 | 0.13332
0.10309 | 1.10443 | 0.14916
0.08153 | 1.12074 | 0.16908
0.06443 | 1.14147 | 0.19447
0.05102 | 1.16298 | 0.22185
0.04042 | 1.19226 | 0.2482
0.03192 | 1.23561 | 0.28349
0.02528 | 1.28326 | 0.3349
0.01999 | 1.32478 | 0.39574