## Sheet1
20004.453 | 0.39362 | -0.00928
15829.126 | 0.40231 | 0.00384
12516.703 | 0.4097 | 0.01409
9909.4424 | 0.41776 | 0.02208
7835.48 | 0.42543 | 0.0295
6217.2461 | 0.43397 | 0.0333
4905.291 | 0.44224 | 0.03868
3881.2737 | 0.45132 | 0.04274
3070.9827 | 0.45802 | 0.04552
2430.7778 | 0.46678 | 0.04903
1923.1537 | 0.47453 | 0.05175
1522.4358 | 0.48398 | 0.05504
1203.8446 | 0.49151 | 0.05598
952.86591 | 0.49931 | 0.05912
754.27557 | 0.50875 | 0.062
596.71857 | 0.51633 | 0.06619
471.96338 | 0.52689 | 0.06776
373.20856 | 0.53754 | 0.06905
295.47278 | 0.54607 | 0.07404
233.87738 | 0.55803 | 0.07786
185.05922 | 0.56748 | 0.08254
146.35823 | 0.57855 | 0.08631
115.77804 | 0.5905 | 0.09266
91.6721 | 0.60315 | 0.09842
72.51701 | 0.61448 | 0.10691
57.36816 | 0.62964 | 0.11621
45.3629 | 0.64607 | 0.12476
35.93134 | 0.66202 | 0.13839
28.40909 | 0.68495 | 0.14966
22.48202 | 0.70979 | 0.16351
17.79613 | 0.73886 | 0.17491
14.06813 | 0.77376 | 0.18404
11.1448 | 0.81199 | 0.18726
8.81772 | 0.84881 | 0.18567
6.97545 | 0.88581 | 0.18124
5.5173 | 0.91853 | 0.16495
4.36941 | 0.94619 | 0.15308
3.45686 | 0.96944 | 0.13549
2.73547 | 0.98916 | 0.12014
2.16054 | 1.00254 | 0.10624
1.70952 | 1.01237 | 0.09511
1.35352 | 1.02083 | 0.08515
1.07079 | 1.02797 | 0.07763
0.84734 | 1.03396 | 0.07329
0.67072 | 1.03934 | 0.07101
0.53067 | 1.04507 | 0.07078
0.41976 | 1.05236 | 0.07447
0.33183 | 1.05912 | 0.0815
0.26261 | 1.06466 | 0.09177
0.20791 | 1.06948 | 0.10221
0.16452 | 1.07694 | 0.1136
0.13007 | 1.08801 | 0.12786
0.10309 | 1.10188 | 0.14639
0.08153 | 1.1176 | 0.16767
0.06443 | 1.13919 | 0.19197
0.05102 | 1.16985 | 0.21828
0.04042 | 1.20598 | 0.25925
0.03192 | 1.23765 | 0.31173
0.02528 | 1.26211 | 0.36022
0.01999 | 1.29183 | 0.39907