## Sheet1
20004.453 | 0.39259 | -0.01031
15829.126 | 0.40032 | 0.0026
12516.703 | 0.41092 | 0.01329
9909.4424 | 0.41768 | 0.02354
7835.48 | 0.42665 | 0.02958
6217.2461 | 0.43429 | 0.03521
4905.291 | 0.44268 | 0.04046
3881.2737 | 0.45118 | 0.04263
3070.9827 | 0.45777 | 0.04482
2430.7778 | 0.46699 | 0.04934
1923.1537 | 0.47469 | 0.05293
1522.4358 | 0.48241 | 0.0543
1203.8446 | 0.4909 | 0.05685
952.86591 | 0.50071 | 0.05902
754.27557 | 0.50729 | 0.06205
596.71857 | 0.51796 | 0.06424
471.96338 | 0.52704 | 0.06737
373.20856 | 0.53637 | 0.06985
295.47278 | 0.54639 | 0.07304
233.87738 | 0.5567 | 0.07711
185.05922 | 0.56648 | 0.08134
146.35823 | 0.57877 | 0.08616
115.77804 | 0.58958 | 0.09105
91.6721 | 0.60159 | 0.09984
72.51701 | 0.6137 | 0.10603
57.36816 | 0.63002 | 0.11365
45.3629 | 0.64468 | 0.12449
35.93134 | 0.66174 | 0.13712
28.40909 | 0.68437 | 0.14988
22.48202 | 0.70972 | 0.16296
17.79613 | 0.73863 | 0.17379
14.06813 | 0.77416 | 0.1842
11.1448 | 0.80973 | 0.18722
8.81772 | 0.84804 | 0.18691
6.97545 | 0.88311 | 0.17961
5.5173 | 0.91794 | 0.16653
4.36941 | 0.94333 | 0.15124
3.45686 | 0.96799 | 0.13382
2.73547 | 0.98673 | 0.12034
2.16054 | 0.9997 | 0.10619
1.70952 | 1.01069 | 0.09354
1.35352 | 1.01872 | 0.08426
1.07079 | 1.02473 | 0.07751
0.84734 | 1.03109 | 0.07251
0.67072 | 1.03694 | 0.07074
0.53067 | 1.04371 | 0.07135
0.41976 | 1.05073 | 0.07571
0.33183 | 1.05527 | 0.08295
0.26261 | 1.05985 | 0.09177
0.20791 | 1.06597 | 0.10052
0.16452 | 1.0753 | 0.11197
0.13007 | 1.08672 | 0.12803
0.10309 | 1.09903 | 0.1456
0.08153 | 1.11656 | 0.16579
0.06443 | 1.14015 | 0.19194
0.05102 | 1.17325 | 0.22459
0.04042 | 1.20209 | 0.27024
0.03192 | 1.22469 | 0.31838
0.02528 | 1.2489 | 0.35776
0.01999 | 1.28533 | 0.39062