## Sheet1
20004.453 | 0.39285 | -0.00945
15829.126 | 0.40027 | 0.00414
12516.703 | 0.40854 | 0.01517
9909.4424 | 0.41747 | 0.0235
7835.48 | 0.42527 | 0.03169
6217.2461 | 0.43328 | 0.03574
4905.291 | 0.44134 | 0.03987
3881.2737 | 0.4487 | 0.04311
3070.9827 | 0.45642 | 0.04588
2430.7778 | 0.46551 | 0.04916
1923.1537 | 0.4728 | 0.05364
1522.4358 | 0.48171 | 0.05419
1203.8446 | 0.49147 | 0.05634
952.86591 | 0.50019 | 0.0593
754.27557 | 0.5093 | 0.06228
596.71857 | 0.51717 | 0.06486
471.96338 | 0.52565 | 0.06737
373.20856 | 0.53697 | 0.07061
295.47278 | 0.54706 | 0.07393
233.87738 | 0.55731 | 0.07766
185.05922 | 0.56735 | 0.08127
146.35823 | 0.57849 | 0.08551
115.77804 | 0.58977 | 0.09237
91.6721 | 0.60091 | 0.09799
72.51701 | 0.61522 | 0.10513
57.36816 | 0.62938 | 0.11475
45.3629 | 0.64624 | 0.12398
35.93134 | 0.66174 | 0.13555
28.40909 | 0.68416 | 0.14949
22.48202 | 0.71039 | 0.16216
17.79613 | 0.7413 | 0.17472
14.06813 | 0.77721 | 0.18407
11.1448 | 0.81268 | 0.187
8.81772 | 0.84938 | 0.18557
6.97545 | 0.88686 | 0.18045
5.5173 | 0.91947 | 0.16635
4.36941 | 0.94564 | 0.15243
3.45686 | 0.96887 | 0.13533
2.73547 | 0.98904 | 0.12066
2.16054 | 1.0023 | 0.10667
1.70952 | 1.01286 | 0.0945
1.35352 | 1.02154 | 0.0854
1.07079 | 1.02847 | 0.07738
0.84734 | 1.03447 | 0.07289
0.67072 | 1.04017 | 0.07173
0.53067 | 1.0458 | 0.07089
0.41976 | 1.05312 | 0.07395
0.33183 | 1.05978 | 0.08139
0.26261 | 1.06519 | 0.09126
0.20791 | 1.07011 | 0.10204
0.16452 | 1.07745 | 0.11328
0.13007 | 1.08843 | 0.12771
0.10309 | 1.10244 | 0.14636
0.08153 | 1.11772 | 0.16753
0.06443 | 1.13777 | 0.19297
0.05102 | 1.16846 | 0.21778
0.04042 | 1.20527 | 0.25764
0.03192 | 1.23762 | 0.30937
0.02528 | 1.2626 | 0.35847
0.01999 | 1.29213 | 0.39779