## Sheet1
20004.453 | 0.39238 | -0.00723
15829.126 | 0.40315 | 0.00459
12516.703 | 0.41322 | 0.01648
9909.4424 | 0.41999 | 0.0249
7835.48 | 0.42816 | 0.03132
6217.2461 | 0.4362 | 0.0362
4905.291 | 0.44422 | 0.04057
3881.2737 | 0.45219 | 0.04374
3070.9827 | 0.46085 | 0.04861
2430.7778 | 0.46791 | 0.04986
1923.1537 | 0.47624 | 0.05139
1522.4358 | 0.48289 | 0.05465
1203.8446 | 0.4928 | 0.05773
952.86591 | 0.50249 | 0.06039
754.27557 | 0.51176 | 0.06174
596.71857 | 0.52006 | 0.06353
471.96338 | 0.52855 | 0.0667
373.20856 | 0.53953 | 0.07088
295.47278 | 0.54869 | 0.07405
233.87738 | 0.56114 | 0.07676
185.05922 | 0.57162 | 0.07996
146.35823 | 0.58511 | 0.08522
115.77804 | 0.59543 | 0.08992
91.6721 | 0.60576 | 0.09509
72.51701 | 0.62135 | 0.10256
57.36816 | 0.63386 | 0.11517
45.3629 | 0.65209 | 0.12453
35.93134 | 0.6669 | 0.1326
28.40909 | 0.69335 | 0.14486
22.48202 | 0.71755 | 0.15548
17.79613 | 0.74331 | 0.16335
14.06813 | 0.77607 | 0.17788
11.1448 | 0.81126 | 0.16725
8.81772 | 0.85175 | 0.17542
6.97545 | 0.87174 | 0.16252
5.5173 | 0.8982 | 0.13565
4.36941 | 0.93879 | 0.11706
3.45686 | 0.96446 | 0.11657
2.73547 | 0.96765 | 0.11735
2.16054 | 0.95556 | 0.10558
1.70952 | 0.94667 | 0.0775
1.35352 | 0.95307 | 0.0413
1.07079 | 0.97901 | 0.01564
0.84734 | 1.01507 | 0.01304
0.67072 | 1.04185 | 0.03253
0.53067 | 1.04807 | 0.0732
0.41976 | 1.02284 | 0.11103
0.33183 | 0.9758 | 0.12411
0.26261 | 0.93096 | 0.10359
0.20791 | 0.91075 | 0.05888
0.16452 | 0.9256 | 0.00542
0.13007 | 0.97963 | -0.03562
0.10309 | 1.07025 | -0.03952
0.08153 | 1.17348 | 0.02167
0.06443 | 1.24791 | 0.13821
0.05102 | 1.24624 | 0.32669
0.04042 | 1.12526 | 0.50074
0.03192 | 0.89351 | 0.56672
0.02528 | 0.64353 | 0.45448
0.01999 | 0.49681 | 0.14506