## Sheet1
20004.453 | 0.39299 | -0.00768
15829.126 | 0.40245 | 0.0053
12516.703 | 0.41057 | 0.01755
9909.4424 | 0.42004 | 0.02301
7835.48 | 0.42815 | 0.03046
6217.2461 | 0.4353 | 0.03665
4905.291 | 0.44394 | 0.04048
3881.2737 | 0.45141 | 0.04289
3070.9827 | 0.46118 | 0.04602
2430.7778 | 0.46688 | 0.04869
1923.1537 | 0.475 | 0.0527
1522.4358 | 0.48415 | 0.05468
1203.8446 | 0.49399 | 0.05709
952.86591 | 0.50289 | 0.05904
754.27557 | 0.51002 | 0.0617
596.71857 | 0.51892 | 0.06421
471.96338 | 0.52963 | 0.06834
373.20856 | 0.53988 | 0.071
295.47278 | 0.55164 | 0.07396
233.87738 | 0.56183 | 0.0779
185.05922 | 0.57297 | 0.08261
146.35823 | 0.58275 | 0.08676
115.77804 | 0.59424 | 0.09073
91.6721 | 0.60799 | 0.09804
72.51701 | 0.62162 | 0.10427
57.36816 | 0.63825 | 0.11399
45.3629 | 0.6529 | 0.12435
35.93134 | 0.66727 | 0.13343
28.40909 | 0.69194 | 0.14433
22.48202 | 0.71401 | 0.15491
17.79613 | 0.74057 | 0.16658
14.06813 | 0.78177 | 0.17752
11.1448 | 0.80906 | 0.1712
8.81772 | 0.85533 | 0.16822
6.97545 | 0.881 | 0.16967
5.5173 | 0.89498 | 0.14595
4.36941 | 0.9239 | 0.11648
3.45686 | 0.95992 | 0.09961
2.73547 | 0.98425 | 0.10212
2.16054 | 0.98339 | 0.10853
1.70952 | 0.96617 | 0.10213
1.35352 | 0.94794 | 0.07833
1.07079 | 0.9467 | 0.04208
0.84734 | 0.9672 | 0.00962
0.67072 | 1.00036 | -0.00409
0.53067 | 1.04058 | 0.01008
0.41976 | 1.06318 | 0.05104
0.33183 | 1.05227 | 0.10061
0.26261 | 1.01057 | 0.13586
0.20791 | 0.95757 | 0.13819
0.16452 | 0.91225 | 0.10584
0.13007 | 0.89653 | 0.04697
0.10309 | 0.92846 | -0.02058
0.08153 | 1.01963 | -0.0662
0.06443 | 1.14443 | -0.05492
0.05102 | 1.29662 | 0.05777
0.04042 | 1.37643 | 0.28128
0.03192 | 1.30603 | 0.54439
0.02528 | 1.06578 | 0.74441
0.01999 | 0.70937 | 0.74849