## Sheet1
20004.453 | 0.39098 | -0.00827
15829.126 | 0.40005 | 0.00519
12516.703 | 0.40918 | 0.01601
9909.4424 | 0.41821 | 0.02347
7835.48 | 0.42751 | 0.03035
6217.2461 | 0.43511 | 0.03529
4905.291 | 0.44178 | 0.03924
3881.2737 | 0.45025 | 0.04304
3070.9827 | 0.4577 | 0.04724
2430.7778 | 0.4673 | 0.0494
1923.1537 | 0.47544 | 0.05227
1522.4358 | 0.48366 | 0.0557
1203.8446 | 0.49122 | 0.0585
952.86591 | 0.50068 | 0.06005
754.27557 | 0.50863 | 0.06295
596.71857 | 0.51782 | 0.06469
471.96338 | 0.52695 | 0.06798
373.20856 | 0.53669 | 0.07033
295.47278 | 0.5479 | 0.07364
233.87738 | 0.55634 | 0.07862
185.05922 | 0.56973 | 0.08325
146.35823 | 0.58092 | 0.08614
115.77804 | 0.59089 | 0.09014
91.6721 | 0.60499 | 0.09836
72.51701 | 0.61804 | 0.10461
57.36816 | 0.63521 | 0.1131
45.3629 | 0.6496 | 0.12263
35.93134 | 0.66558 | 0.13653
28.40909 | 0.68808 | 0.14267
22.48202 | 0.71337 | 0.15565
17.79613 | 0.74057 | 0.16811
14.06813 | 0.78217 | 0.17177
11.1448 | 0.80521 | 0.17212
8.81772 | 0.84976 | 0.15965
6.97545 | 0.88362 | 0.16165
5.5173 | 0.8943 | 0.14942
4.36941 | 0.91026 | 0.12007
3.45686 | 0.94282 | 0.09159
2.73547 | 0.97401 | 0.08483
2.16054 | 0.98943 | 0.09344
1.70952 | 0.98155 | 0.10263
1.35352 | 0.95989 | 0.09669
1.07079 | 0.93802 | 0.07033
0.84734 | 0.93544 | 0.03255
0.67072 | 0.95406 | 0.00141
0.53067 | 0.99551 | -0.01272
0.41976 | 1.03891 | 0.00541
0.33183 | 1.06213 | 0.05198
0.26261 | 1.05027 | 0.10611
0.20791 | 1.00784 | 0.146
0.16452 | 0.95048 | 0.15513
0.13007 | 0.89578 | 0.12513
0.10309 | 0.87293 | 0.06048
0.08153 | 0.90341 | -0.02128
0.06443 | 0.9894 | -0.08016
0.05102 | 1.16384 | -0.07973
0.04042 | 1.35315 | 0.0473
0.03192 | 1.46192 | 0.30855
0.02528 | 1.39392 | 0.63325
0.01999 | 1.11786 | 0.89679