## Sheet1
20004.453 | 0.39358 | -0.0091
15829.126 | 0.40045 | 0.00425
12516.703 | 0.40912 | 0.0146
9909.4424 | 0.41769 | 0.02378
7835.48 | 0.42564 | 0.02982
6217.2461 | 0.43362 | 0.03577
4905.291 | 0.44257 | 0.03956
3881.2737 | 0.45034 | 0.04436
3070.9827 | 0.45793 | 0.04499
2430.7778 | 0.46593 | 0.04906
1923.1537 | 0.47491 | 0.05207
1522.4358 | 0.48077 | 0.05448
1203.8446 | 0.48966 | 0.05715
952.86591 | 0.499 | 0.06056
754.27557 | 0.50816 | 0.06213
596.71857 | 0.51812 | 0.0652
471.96338 | 0.52697 | 0.06764
373.20856 | 0.53613 | 0.06934
295.47278 | 0.54978 | 0.07496
233.87738 | 0.55983 | 0.07813
185.05922 | 0.57166 | 0.08136
146.35823 | 0.58095 | 0.08523
115.77804 | 0.59344 | 0.0922
91.6721 | 0.60562 | 0.09865
72.51701 | 0.61696 | 0.10487
57.36816 | 0.63312 | 0.1105
45.3629 | 0.64891 | 0.12074
35.93134 | 0.66599 | 0.13511
28.40909 | 0.68722 | 0.14337
22.48202 | 0.71183 | 0.15543
17.79613 | 0.73986 | 0.16697
14.06813 | 0.77943 | 0.16878
11.1448 | 0.80277 | 0.17121
8.81772 | 0.8473 | 0.15767
6.97545 | 0.88251 | 0.15749
5.5173 | 0.89376 | 0.14889
4.36941 | 0.91019 | 0.12217
3.45686 | 0.93518 | 0.09336
2.73547 | 0.96661 | 0.08012
2.16054 | 0.98592 | 0.085
1.70952 | 0.9842 | 0.09608
1.35352 | 0.96418 | 0.09561
1.07079 | 0.94113 | 0.07739
0.84734 | 0.93211 | 0.04377
0.67072 | 0.94319 | 0.01182
0.53067 | 0.97841 | -0.01006
0.41976 | 1.02171 | -0.00213
0.33183 | 1.05329 | 0.03574
0.26261 | 1.05477 | 0.08876
0.20791 | 1.02379 | 0.13701
0.16452 | 0.97008 | 0.16128
0.13007 | 0.90888 | 0.14674
0.10309 | 0.86856 | 0.09296
0.08153 | 0.87505 | 0.00807
0.06443 | 0.94335 | -0.06619
0.05102 | 1.10791 | -0.10089
0.04042 | 1.31294 | -0.01413
0.03192 | 1.4708 | 0.21851
0.02528 | 1.47532 | 0.55517
0.01999 | 1.25584 | 0.87825