## Sheet1
20004.453 | 0.37411 | -0.01603
15829.126 | 0.38082 | -0.00311
12516.703 | 0.38975 | 0.00829
9909.4424 | 0.39658 | 0.01619
7835.48 | 0.40494 | 0.02461
6217.2461 | 0.41121 | 0.03001
4905.291 | 0.41763 | 0.03403
3881.2737 | 0.42522 | 0.03943
3070.9827 | 0.43301 | 0.04193
2430.7778 | 0.43941 | 0.04548
1923.1537 | 0.44674 | 0.04744
1522.4358 | 0.45397 | 0.04719
1203.8446 | 0.46109 | 0.05176
952.86591 | 0.47125 | 0.05276
754.27557 | 0.47777 | 0.055
596.71857 | 0.48748 | 0.05869
471.96338 | 0.49477 | 0.06238
373.20856 | 0.50317 | 0.06481
295.47278 | 0.51328 | 0.06817
233.87738 | 0.52119 | 0.07262
185.05922 | 0.53283 | 0.07523
146.35823 | 0.54312 | 0.08113
115.77804 | 0.55417 | 0.08735
91.6721 | 0.5683 | 0.09435
72.51701 | 0.58378 | 0.1012
57.36816 | 0.60076 | 0.10489
45.3629 | 0.62176 | 0.109
35.93134 | 0.64507 | 0.11231
28.40909 | 0.66596 | 0.10959
22.48202 | 0.6868 | 0.10577
17.79613 | 0.70568 | 0.09774
14.06813 | 0.7229 | 0.08796
11.1448 | 0.7358 | 0.079
8.81772 | 0.74585 | 0.06731
6.97545 | 0.75468 | 0.05912
5.5173 | 0.76059 | 0.05563
4.36941 | 0.76235 | 0.04914
3.45686 | 0.76642 | 0.04113
2.73547 | 0.77326 | 0.03466
2.16054 | 0.78104 | 0.0336
1.70952 | 0.78606 | 0.03782
1.35352 | 0.78593 | 0.04427
1.07079 | 0.78175 | 0.0479
0.84734 | 0.77627 | 0.04552
0.67072 | 0.77432 | 0.03945
0.53067 | 0.78038 | 0.02903
0.41976 | 0.79943 | 0.02103
0.33183 | 0.8281 | 0.02583
0.26261 | 0.8589 | 0.05147
0.20791 | 0.87514 | 0.09721
0.16452 | 0.86286 | 0.15172
0.13007 | 0.81875 | 0.19192
0.10309 | 0.75629 | 0.19447
0.08153 | 0.70385 | 0.14482
0.06443 | 0.69696 | 0.06351
0.05102 | 0.78035 | -0.05137
0.04042 | 0.97996 | -0.12017
0.03192 | 1.2598 | -0.04966
0.02528 | 1.52032 | 0.22491
0.01999 | 1.60349 | 0.68748