## Sheet1
20004.453 | 0.3742 | -0.01539
15829.126 | 0.38007 | -0.00269
12516.703 | 0.38902 | 0.00871
9909.4424 | 0.395 | 0.0172
7835.48 | 0.40266 | 0.02334
6217.2461 | 0.4098 | 0.0294
4905.291 | 0.41704 | 0.03294
3881.2737 | 0.42376 | 0.03734
3070.9827 | 0.4315 | 0.04074
2430.7778 | 0.43842 | 0.04514
1923.1537 | 0.44684 | 0.04719
1522.4358 | 0.45398 | 0.04864
1203.8446 | 0.46133 | 0.0518
952.86591 | 0.46935 | 0.05612
754.27557 | 0.4783 | 0.05563
596.71857 | 0.48541 | 0.05881
471.96338 | 0.49428 | 0.06099
373.20856 | 0.50424 | 0.06372
295.47278 | 0.51267 | 0.06662
233.87738 | 0.52244 | 0.07183
185.05922 | 0.53229 | 0.07733
146.35823 | 0.54383 | 0.08074
115.77804 | 0.5551 | 0.08623
91.6721 | 0.56801 | 0.09217
72.51701 | 0.58379 | 0.10003
57.36816 | 0.60332 | 0.10502
45.3629 | 0.62079 | 0.11008
35.93134 | 0.64275 | 0.11087
28.40909 | 0.66529 | 0.10904
22.48202 | 0.68698 | 0.10284
17.79613 | 0.70434 | 0.09682
14.06813 | 0.72186 | 0.08773
11.1448 | 0.73251 | 0.07587
8.81772 | 0.7461 | 0.06684
6.97545 | 0.75216 | 0.06091
5.5173 | 0.75526 | 0.05047
4.36941 | 0.7614 | 0.04371
3.45686 | 0.76929 | 0.0395
2.73547 | 0.77481 | 0.0398
2.16054 | 0.77641 | 0.04188
1.70952 | 0.77377 | 0.04258
1.35352 | 0.77217 | 0.03887
1.07079 | 0.77304 | 0.03172
0.84734 | 0.78097 | 0.02561
0.67072 | 0.79356 | 0.02331
0.53067 | 0.81304 | 0.03065
0.41976 | 0.82918 | 0.05194
0.33183 | 0.8316 | 0.08297
0.26261 | 0.81587 | 0.11151
0.20791 | 0.78653 | 0.12379
0.16452 | 0.75457 | 0.10998
0.13007 | 0.7425 | 0.06879
0.10309 | 0.77124 | 0.01497
0.08153 | 0.85427 | -0.02469
0.06443 | 0.97496 | -0.01562
0.05102 | 1.13045 | 0.08727
0.04042 | 1.22119 | 0.30411
0.03192 | 1.16572 | 0.57757
0.02528 | 0.92944 | 0.79757
0.01999 | 0.54132 | 0.81752