## Sheet1
20004.453 | 0.37475 | -0.01588
15829.126 | 0.38052 | -0.00361
12516.703 | 0.38876 | 0.00817
9909.4424 | 0.39486 | 0.0177
7835.48 | 0.4033 | 0.02418
6217.2461 | 0.40899 | 0.0287
4905.291 | 0.41742 | 0.0333
3881.2737 | 0.42453 | 0.03634
3070.9827 | 0.43154 | 0.0424
2430.7778 | 0.43858 | 0.04428
1923.1537 | 0.44556 | 0.04631
1522.4358 | 0.45372 | 0.04725
1203.8446 | 0.4605 | 0.05124
952.86591 | 0.46983 | 0.05373
754.27557 | 0.47721 | 0.0567
596.71857 | 0.48569 | 0.05843
471.96338 | 0.49497 | 0.06047
373.20856 | 0.50203 | 0.06315
295.47278 | 0.51238 | 0.06758
233.87738 | 0.52119 | 0.07201
185.05922 | 0.53061 | 0.07611
146.35823 | 0.54136 | 0.08016
115.77804 | 0.55391 | 0.08732
91.6721 | 0.568 | 0.09216
72.51701 | 0.58282 | 0.09783
57.36816 | 0.6009 | 0.1043
45.3629 | 0.62063 | 0.1097
35.93134 | 0.64147 | 0.11242
28.40909 | 0.66432 | 0.10887
22.48202 | 0.68507 | 0.10357
17.79613 | 0.70375 | 0.09719
14.06813 | 0.72091 | 0.08628
11.1448 | 0.73099 | 0.07564
8.81772 | 0.74338 | 0.06558
6.97545 | 0.75247 | 0.06237
5.5173 | 0.75422 | 0.05239
4.36941 | 0.75828 | 0.04396
3.45686 | 0.76673 | 0.03814
2.73547 | 0.77315 | 0.03698
2.16054 | 0.77616 | 0.0413
1.70952 | 0.77394 | 0.04265
1.35352 | 0.77076 | 0.04115
1.07079 | 0.77019 | 0.03572
0.84734 | 0.77463 | 0.02782
0.67072 | 0.7854 | 0.02321
0.53067 | 0.8052 | 0.02516
0.41976 | 0.8259 | 0.04169
0.33183 | 0.83683 | 0.07198
0.26261 | 0.82997 | 0.10669
0.20791 | 0.80284 | 0.13197
0.16452 | 0.76454 | 0.13218
0.13007 | 0.73652 | 0.10019
0.10309 | 0.74173 | 0.04339
0.08153 | 0.80158 | -0.01659
0.06443 | 0.91258 | -0.04138
0.05102 | 1.08617 | 0.01245
0.04042 | 1.237 | 0.19109
0.03192 | 1.27241 | 0.47812
0.02528 | 1.11457 | 0.77877
0.01999 | 0.74688 | 0.94448