## Sheet1
20004.453 | 0.37029 | -0.02294
15829.126 | 0.37606 | -0.00855
12516.703 | 0.38426 | 0.004
9909.4424 | 0.38948 | 0.01084
7835.48 | 0.39663 | 0.01897
6217.2461 | 0.40305 | 0.02415
4905.291 | 0.40968 | 0.02903
3881.2737 | 0.41681 | 0.03414
3070.9827 | 0.42373 | 0.03792
2430.7778 | 0.43168 | 0.04194
1923.1537 | 0.43857 | 0.04552
1522.4358 | 0.44524 | 0.04763
1203.8446 | 0.45378 | 0.04977
952.86591 | 0.46108 | 0.05288
754.27557 | 0.46859 | 0.0547
596.71857 | 0.47699 | 0.05671
471.96338 | 0.48438 | 0.05927
373.20856 | 0.49314 | 0.06401
295.47278 | 0.50369 | 0.06619
233.87738 | 0.51164 | 0.07031
185.05922 | 0.52053 | 0.07483
146.35823 | 0.5321 | 0.08069
115.77804 | 0.54485 | 0.08889
91.6721 | 0.55724 | 0.09385
72.51701 | 0.57173 | 0.1004
57.36816 | 0.58992 | 0.10852
45.3629 | 0.61056 | 0.11192
35.93134 | 0.63101 | 0.11558
28.40909 | 0.6565 | 0.11591
22.48202 | 0.67767 | 0.11237
17.79613 | 0.6987 | 0.10516
14.06813 | 0.71611 | 0.09578
11.1448 | 0.73151 | 0.08405
8.81772 | 0.74344 | 0.07464
6.97545 | 0.753 | 0.06659
5.5173 | 0.75779 | 0.05744
4.36941 | 0.76328 | 0.04816
3.45686 | 0.77031 | 0.04323
2.73547 | 0.77525 | 0.04075
2.16054 | 0.77828 | 0.04157
1.70952 | 0.77793 | 0.03977
1.35352 | 0.77806 | 0.03798
1.07079 | 0.77971 | 0.0346
0.84734 | 0.78443 | 0.03217
0.67072 | 0.79237 | 0.03257
0.53067 | 0.80181 | 0.0371
0.41976 | 0.81064 | 0.04836
0.33183 | 0.81436 | 0.06333
0.26261 | 0.81241 | 0.0779
0.20791 | 0.80769 | 0.08724
0.16452 | 0.80645 | 0.09093
0.13007 | 0.81269 | 0.0931
0.10309 | 0.82695 | 0.09753
0.08153 | 0.84968 | 0.10713
0.06443 | 0.87766 | 0.12668
0.05102 | 0.91166 | 0.15742
0.04042 | 0.93958 | 0.20327
0.03192 | 0.95482 | 0.25514
0.02528 | 0.95985 | 0.29518
0.01999 | 0.9695 | 0.32134