## Sheet1
20004.453 | 0.36979 | -0.0227
15829.126 | 0.37625 | -0.00828
12516.703 | 0.3845 | 0.0025
9909.4424 | 0.38842 | 0.01358
7835.48 | 0.39491 | 0.0196
6217.2461 | 0.40372 | 0.02561
4905.291 | 0.41211 | 0.03037
3881.2737 | 0.41806 | 0.03459
3070.9827 | 0.42352 | 0.03945
2430.7778 | 0.43208 | 0.04184
1923.1537 | 0.43884 | 0.04421
1522.4358 | 0.44612 | 0.04727
1203.8446 | 0.45315 | 0.05011
952.86591 | 0.46053 | 0.05191
754.27557 | 0.46815 | 0.05483
596.71857 | 0.47694 | 0.05795
471.96338 | 0.48587 | 0.05891
373.20856 | 0.49311 | 0.06366
295.47278 | 0.50184 | 0.06632
233.87738 | 0.51338 | 0.07201
185.05922 | 0.52349 | 0.0762
146.35823 | 0.53124 | 0.08145
115.77804 | 0.5439 | 0.08622
91.6721 | 0.55658 | 0.09443
72.51701 | 0.57332 | 0.10031
57.36816 | 0.59031 | 0.10649
45.3629 | 0.61078 | 0.1128
35.93134 | 0.63177 | 0.11708
28.40909 | 0.65596 | 0.11578
22.48202 | 0.67691 | 0.11208
17.79613 | 0.69919 | 0.10553
14.06813 | 0.71794 | 0.09485
11.1448 | 0.73123 | 0.08552
8.81772 | 0.74263 | 0.07485
6.97545 | 0.75326 | 0.06329
5.5173 | 0.75986 | 0.05743
4.36941 | 0.76382 | 0.05181
3.45686 | 0.7678 | 0.04389
2.73547 | 0.77224 | 0.03854
2.16054 | 0.77771 | 0.03504
1.70952 | 0.78278 | 0.03479
1.35352 | 0.78631 | 0.03855
1.07079 | 0.7861 | 0.04205
0.84734 | 0.78407 | 0.04329
0.67072 | 0.78402 | 0.04316
0.53067 | 0.78608 | 0.04109
0.41976 | 0.79283 | 0.04012
0.33183 | 0.80497 | 0.0432
0.26261 | 0.81902 | 0.05251
0.20791 | 0.83188 | 0.07026
0.16452 | 0.83884 | 0.09391
0.13007 | 0.83712 | 0.116
0.10309 | 0.83317 | 0.13274
0.08153 | 0.83397 | 0.14131
0.06443 | 0.84347 | 0.14998
0.05102 | 0.8647 | 0.15877
0.04042 | 0.89533 | 0.1715
0.03192 | 0.94002 | 0.19355
0.02528 | 0.98874 | 0.23422
0.01999 | 1.03458 | 0.29313