## Sheet1
20004.453 | 0.37054 | -0.02236
15829.126 | 0.37658 | -0.0091
12516.703 | 0.38391 | 0.00274
9909.4424 | 0.38953 | 0.01198
7835.48 | 0.39711 | 0.01891
6217.2461 | 0.40322 | 0.02565
4905.291 | 0.41018 | 0.03175
3881.2737 | 0.41726 | 0.03463
3070.9827 | 0.42482 | 0.03877
2430.7778 | 0.43101 | 0.04133
1923.1537 | 0.43777 | 0.04502
1522.4358 | 0.44462 | 0.0468
1203.8446 | 0.45228 | 0.0506
952.86591 | 0.4608 | 0.05302
754.27557 | 0.46878 | 0.05541
596.71857 | 0.47594 | 0.05822
471.96338 | 0.48551 | 0.06231
373.20856 | 0.49419 | 0.06279
295.47278 | 0.50265 | 0.0665
233.87738 | 0.51189 | 0.07086
185.05922 | 0.52266 | 0.07627
146.35823 | 0.53336 | 0.08119
115.77804 | 0.54528 | 0.08775
91.6721 | 0.55728 | 0.09401
72.51701 | 0.57332 | 0.10086
57.36816 | 0.59012 | 0.10714
45.3629 | 0.60947 | 0.11283
35.93134 | 0.63305 | 0.1166
28.40909 | 0.65621 | 0.11634
22.48202 | 0.67806 | 0.11333
17.79613 | 0.70095 | 0.10456
14.06813 | 0.71755 | 0.09629
11.1448 | 0.73353 | 0.08342
8.81772 | 0.74437 | 0.07614
6.97545 | 0.7535 | 0.06496
5.5173 | 0.75937 | 0.05621
4.36941 | 0.76765 | 0.04914
3.45686 | 0.77143 | 0.04572
2.73547 | 0.77262 | 0.04352
2.16054 | 0.77497 | 0.03834
1.70952 | 0.77761 | 0.03467
1.35352 | 0.78268 | 0.03124
1.07079 | 0.78961 | 0.03128
0.84734 | 0.79658 | 0.03575
0.67072 | 0.80133 | 0.04288
0.53067 | 0.80102 | 0.05274
0.41976 | 0.79817 | 0.06054
0.33183 | 0.7953 | 0.06366
0.26261 | 0.79672 | 0.06344
0.20791 | 0.80433 | 0.06381
0.16452 | 0.8184 | 0.06746
0.13007 | 0.83843 | 0.07798
0.10309 | 0.86097 | 0.099
0.08153 | 0.88022 | 0.13116
0.06443 | 0.89302 | 0.1682
0.05102 | 0.89307 | 0.20225
0.04042 | 0.89368 | 0.22512
0.03192 | 0.90476 | 0.23929
0.02528 | 0.93015 | 0.2528
0.01999 | 0.96882 | 0.26858