## Sheet1
20004.453 | 0.36987 | -0.02403
15829.126 | 0.37712 | -0.00793
12516.703 | 0.38342 | 0.00111
9909.4424 | 0.38991 | 0.01187
7835.48 | 0.3959 | 0.01937
6217.2461 | 0.40199 | 0.0258
4905.291 | 0.41104 | 0.03193
3881.2737 | 0.41593 | 0.03329
3070.9827 | 0.42419 | 0.03938
2430.7778 | 0.42993 | 0.04175
1923.1537 | 0.43866 | 0.0452
1522.4358 | 0.44649 | 0.0464
1203.8446 | 0.45263 | 0.05027
952.86591 | 0.46046 | 0.05236
754.27557 | 0.46888 | 0.05504
596.71857 | 0.47679 | 0.05833
471.96338 | 0.48574 | 0.06066
373.20856 | 0.49461 | 0.06426
295.47278 | 0.50349 | 0.0687
233.87738 | 0.51195 | 0.0701
185.05922 | 0.5224 | 0.0757
146.35823 | 0.53319 | 0.08122
115.77804 | 0.54378 | 0.08669
91.6721 | 0.55781 | 0.09452
72.51701 | 0.5724 | 0.10135
57.36816 | 0.5898 | 0.1074
45.3629 | 0.60989 | 0.11351
35.93134 | 0.63281 | 0.11645
28.40909 | 0.65544 | 0.11527
22.48202 | 0.67844 | 0.11171
17.79613 | 0.69914 | 0.10592
14.06813 | 0.71772 | 0.09677
11.1448 | 0.73077 | 0.08529
8.81772 | 0.74349 | 0.07405
6.97545 | 0.7533 | 0.06477
5.5173 | 0.75895 | 0.0571
4.36941 | 0.76284 | 0.04988
3.45686 | 0.7691 | 0.04192
2.73547 | 0.77498 | 0.03837
2.16054 | 0.78067 | 0.03738
1.70952 | 0.78156 | 0.03931
1.35352 | 0.78225 | 0.0411
1.07079 | 0.78098 | 0.03982
0.84734 | 0.78219 | 0.03725
0.67072 | 0.78557 | 0.03557
0.53067 | 0.79304 | 0.03534
0.41976 | 0.80395 | 0.03924
0.33183 | 0.81593 | 0.04994
0.26261 | 0.82418 | 0.06752
0.20791 | 0.82497 | 0.08673
0.16452 | 0.82107 | 0.10222
0.13007 | 0.81782 | 0.11064
0.10309 | 0.8212 | 0.115
0.08153 | 0.83381 | 0.1202
0.06443 | 0.85551 | 0.13136
0.05102 | 0.88563 | 0.14467
0.04042 | 0.92638 | 0.17329
0.03192 | 0.96776 | 0.21818
0.02528 | 0.99546 | 0.27615
0.01999 | 1.00922 | 0.33132