## Sheet1
20004.453 | 0.37027 | -0.02401
15829.126 | 0.37566 | -0.00757
12516.703 | 0.38156 | 0.0026
9909.4424 | 0.38898 | 0.01042
7835.48 | 0.39632 | 0.01919
6217.2461 | 0.40256 | 0.02473
4905.291 | 0.40917 | 0.03017
3881.2737 | 0.41572 | 0.03396
3070.9827 | 0.42295 | 0.03725
2430.7778 | 0.43022 | 0.04289
1923.1537 | 0.4375 | 0.04472
1522.4358 | 0.44487 | 0.04737
1203.8446 | 0.45373 | 0.04936
952.86591 | 0.45942 | 0.05272
754.27557 | 0.46752 | 0.05419
596.71857 | 0.47606 | 0.05846
471.96338 | 0.48442 | 0.06046
373.20856 | 0.49317 | 0.06468
295.47278 | 0.50214 | 0.06587
233.87738 | 0.511 | 0.07162
185.05922 | 0.52141 | 0.07586
146.35823 | 0.53166 | 0.08097
115.77804 | 0.54146 | 0.08715
91.6721 | 0.55648 | 0.09428
72.51701 | 0.57236 | 0.10001
57.36816 | 0.58918 | 0.10502
45.3629 | 0.60884 | 0.1113
35.93134 | 0.631 | 0.11532
28.40909 | 0.65392 | 0.11549
22.48202 | 0.67727 | 0.10967
17.79613 | 0.69706 | 0.10392
14.06813 | 0.71493 | 0.09366
11.1448 | 0.72705 | 0.08453
8.81772 | 0.74084 | 0.07255
6.97545 | 0.74994 | 0.06256
5.5173 | 0.75629 | 0.05879
4.36941 | 0.76005 | 0.04988
3.45686 | 0.76429 | 0.042
2.73547 | 0.76945 | 0.03667
2.16054 | 0.77544 | 0.03624
1.70952 | 0.78017 | 0.03608
1.35352 | 0.78115 | 0.03954
1.07079 | 0.78043 | 0.0418
0.84734 | 0.77974 | 0.04134
0.67072 | 0.78042 | 0.04058
0.53067 | 0.78443 | 0.03848
0.41976 | 0.79272 | 0.03862
0.33183 | 0.80585 | 0.04373
0.26261 | 0.81884 | 0.05654
0.20791 | 0.82815 | 0.07614
0.16452 | 0.83008 | 0.09845
0.13007 | 0.82666 | 0.1172
0.10309 | 0.82356 | 0.12784
0.08153 | 0.82796 | 0.13398
0.06443 | 0.84249 | 0.14203
0.05102 | 0.86613 | 0.15154
0.04042 | 0.90143 | 0.16755
0.03192 | 0.9478 | 0.19782
0.02528 | 0.99301 | 0.24685
0.01999 | 1.02714 | 0.30835