## Sheet1
20004.453 | 0.36917 | -0.023
15829.126 | 0.37634 | -0.01016
12516.703 | 0.38289 | 0.00266
9909.4424 | 0.38787 | 0.01234
7835.48 | 0.39592 | 0.01669
6217.2461 | 0.40208 | 0.02497
4905.291 | 0.4085 | 0.03118
3881.2737 | 0.41524 | 0.0338
3070.9827 | 0.42159 | 0.03816
2430.7778 | 0.42886 | 0.04107
1923.1537 | 0.43586 | 0.04314
1522.4358 | 0.44501 | 0.04568
1203.8446 | 0.45197 | 0.0505
952.86591 | 0.45857 | 0.05156
754.27557 | 0.46762 | 0.0547
596.71857 | 0.47499 | 0.05594
471.96338 | 0.48464 | 0.06138
373.20856 | 0.49177 | 0.06356
295.47278 | 0.50149 | 0.06785
233.87738 | 0.51012 | 0.07055
185.05922 | 0.52125 | 0.075
146.35823 | 0.53141 | 0.0819
115.77804 | 0.5421 | 0.08652
91.6721 | 0.55581 | 0.09239
72.51701 | 0.57083 | 0.09986
57.36816 | 0.58767 | 0.10622
45.3629 | 0.60914 | 0.11186
35.93134 | 0.63097 | 0.11476
28.40909 | 0.65486 | 0.11252
22.48202 | 0.67667 | 0.1093
17.79613 | 0.69719 | 0.1019
14.06813 | 0.71415 | 0.09229
11.1448 | 0.72719 | 0.08233
8.81772 | 0.73978 | 0.07367
6.97545 | 0.74639 | 0.06434
5.5173 | 0.75489 | 0.05391
4.36941 | 0.75982 | 0.04675
3.45686 | 0.76523 | 0.04476
2.73547 | 0.76702 | 0.04108
2.16054 | 0.76814 | 0.03871
1.70952 | 0.76945 | 0.03503
1.35352 | 0.77402 | 0.03197
1.07079 | 0.77947 | 0.03046
0.84734 | 0.78685 | 0.03251
0.67072 | 0.79359 | 0.03852
0.53067 | 0.79712 | 0.04954
0.41976 | 0.79545 | 0.06022
0.33183 | 0.79197 | 0.06715
0.26261 | 0.79042 | 0.06904
0.20791 | 0.7941 | 0.06919
0.16452 | 0.80538 | 0.07077
0.13007 | 0.82221 | 0.07737
0.10309 | 0.84504 | 0.09234
0.08153 | 0.86997 | 0.11848
0.06443 | 0.8899 | 0.15337
0.05102 | 0.89831 | 0.19491
0.04042 | 0.89907 | 0.22862
0.03192 | 0.90377 | 0.25024
0.02528 | 0.92152 | 0.26423
0.01999 | 0.95376 | 0.27936