## Sheet1
20004.453 | 0.3693 | -0.02306
15829.126 | 0.37562 | -0.00881
12516.703 | 0.38128 | 0.00264
9909.4424 | 0.38765 | 0.01157
7835.48 | 0.39414 | 0.01905
6217.2461 | 0.4006 | 0.02501
4905.291 | 0.40762 | 0.03019
3881.2737 | 0.41555 | 0.03298
3070.9827 | 0.42164 | 0.03817
2430.7778 | 0.42815 | 0.04125
1923.1537 | 0.43699 | 0.04493
1522.4358 | 0.44366 | 0.04788
1203.8446 | 0.45206 | 0.05006
952.86591 | 0.45844 | 0.05242
754.27557 | 0.46704 | 0.05517
596.71857 | 0.47448 | 0.05847
471.96338 | 0.4839 | 0.05967
373.20856 | 0.49104 | 0.06372
295.47278 | 0.50219 | 0.06702
233.87738 | 0.51075 | 0.07209
185.05922 | 0.52134 | 0.07603
146.35823 | 0.53101 | 0.08167
115.77804 | 0.54402 | 0.08699
91.6721 | 0.55565 | 0.09335
72.51701 | 0.57128 | 0.10025
57.36816 | 0.58838 | 0.10789
45.3629 | 0.60958 | 0.11175
35.93134 | 0.63036 | 0.11449
28.40909 | 0.65381 | 0.11303
22.48202 | 0.67595 | 0.10863
17.79613 | 0.69604 | 0.10224
14.06813 | 0.71323 | 0.09498
11.1448 | 0.72616 | 0.08238
8.81772 | 0.73884 | 0.07321
6.97545 | 0.74482 | 0.06318
5.5173 | 0.75282 | 0.05533
4.36941 | 0.75942 | 0.04665
3.45686 | 0.76447 | 0.04396
2.73547 | 0.76669 | 0.04295
2.16054 | 0.76846 | 0.03866
1.70952 | 0.76959 | 0.03538
1.35352 | 0.77196 | 0.03166
1.07079 | 0.77815 | 0.0307
0.84734 | 0.78575 | 0.0317
0.67072 | 0.79316 | 0.0376
0.53067 | 0.79695 | 0.04838
0.41976 | 0.79644 | 0.05917
0.33183 | 0.79283 | 0.06746
0.26261 | 0.79055 | 0.0703
0.20791 | 0.79355 | 0.07068
0.16452 | 0.80339 | 0.07217
0.13007 | 0.82029 | 0.07767
0.10309 | 0.84264 | 0.09149
0.08153 | 0.86847 | 0.11617
0.06443 | 0.8894 | 0.15066
0.05102 | 0.90023 | 0.1929
0.04042 | 0.9019 | 0.22821
0.03192 | 0.90597 | 0.25115
0.02528 | 0.92178 | 0.26691
0.01999 | 0.95356 | 0.28151