## Sheet1
20004.453 | 0.36795 | -0.02256
15829.126 | 0.37218 | -0.00825
12516.703 | 0.37964 | 0.00208
9909.4424 | 0.38739 | 0.01168
7835.48 | 0.39324 | 0.01972
6217.2461 | 0.39838 | 0.02601
4905.291 | 0.40578 | 0.03127
3881.2737 | 0.41176 | 0.03391
3070.9827 | 0.41955 | 0.03791
2430.7778 | 0.42646 | 0.04192
1923.1537 | 0.43399 | 0.04444
1522.4358 | 0.43974 | 0.04718
1203.8446 | 0.44866 | 0.04978
952.86591 | 0.45555 | 0.05199
754.27557 | 0.46428 | 0.05481
596.71857 | 0.47234 | 0.05658
471.96338 | 0.48059 | 0.06027
373.20856 | 0.48849 | 0.0631
295.47278 | 0.49883 | 0.06766
233.87738 | 0.50808 | 0.07091
185.05922 | 0.5175 | 0.07652
146.35823 | 0.52734 | 0.08051
115.77804 | 0.53933 | 0.08791
91.6721 | 0.55222 | 0.0927
72.51701 | 0.56731 | 0.09952
57.36816 | 0.58505 | 0.1055
45.3629 | 0.60579 | 0.11344
35.93134 | 0.62712 | 0.11587
28.40909 | 0.65068 | 0.11466
22.48202 | 0.67225 | 0.1139
17.79613 | 0.69512 | 0.10529
14.06813 | 0.71163 | 0.09721
11.1448 | 0.72755 | 0.08387
8.81772 | 0.73983 | 0.07491
6.97545 | 0.74928 | 0.06484
5.5173 | 0.75514 | 0.05758
4.36941 | 0.76171 | 0.05032
3.45686 | 0.76643 | 0.04496
2.73547 | 0.76986 | 0.04024
2.16054 | 0.77358 | 0.03679
1.70952 | 0.77644 | 0.03599
1.35352 | 0.77845 | 0.03553
1.07079 | 0.78143 | 0.03464
0.84734 | 0.7846 | 0.03648
0.67072 | 0.78819 | 0.03936
0.53067 | 0.79132 | 0.04326
0.41976 | 0.79368 | 0.04797
0.33183 | 0.79862 | 0.05337
0.26261 | 0.80429 | 0.06048
0.20791 | 0.81023 | 0.07031
0.16452 | 0.8169 | 0.08078
0.13007 | 0.82499 | 0.09258
0.10309 | 0.83753 | 0.10589
0.08153 | 0.85178 | 0.12572
0.06443 | 0.86739 | 0.14923
0.05102 | 0.87986 | 0.1754
0.04042 | 0.89621 | 0.19754
0.03192 | 0.92083 | 0.22231
0.02528 | 0.95063 | 0.25201
0.01999 | 0.98376 | 0.28626