## Sheet1
20004.453 | 0.36819 | -0.02272
15829.126 | 0.37506 | -0.00783
12516.703 | 0.38062 | 0.00253
9909.4424 | 0.38716 | 0.01132
7835.48 | 0.39349 | 0.01891
6217.2461 | 0.39944 | 0.026
4905.291 | 0.40754 | 0.03149
3881.2737 | 0.41295 | 0.03652
3070.9827 | 0.42225 | 0.03733
2430.7778 | 0.42595 | 0.04134
1923.1537 | 0.43527 | 0.04434
1522.4358 | 0.44013 | 0.04625
1203.8446 | 0.4489 | 0.05086
952.86591 | 0.4572 | 0.05199
754.27557 | 0.46324 | 0.05532
596.71857 | 0.47251 | 0.0569
471.96338 | 0.4795 | 0.06053
373.20856 | 0.48777 | 0.0637
295.47278 | 0.49843 | 0.06679
233.87738 | 0.50765 | 0.07067
185.05922 | 0.51701 | 0.07366
146.35823 | 0.52739 | 0.08061
115.77804 | 0.53847 | 0.0875
91.6721 | 0.55221 | 0.09264
72.51701 | 0.56681 | 0.1004
57.36816 | 0.58375 | 0.10786
45.3629 | 0.60302 | 0.11263
35.93134 | 0.62569 | 0.11524
28.40909 | 0.65002 | 0.11465
22.48202 | 0.67216 | 0.11194
17.79613 | 0.69341 | 0.1057
14.06813 | 0.71144 | 0.09574
11.1448 | 0.72651 | 0.08466
8.81772 | 0.738 | 0.07469
6.97545 | 0.7482 | 0.06602
5.5173 | 0.7546 | 0.05657
4.36941 | 0.75971 | 0.04978
3.45686 | 0.76495 | 0.04356
2.73547 | 0.76825 | 0.04004
2.16054 | 0.77163 | 0.03744
1.70952 | 0.77463 | 0.03589
1.35352 | 0.77726 | 0.0351
1.07079 | 0.78026 | 0.03488
0.84734 | 0.78285 | 0.03594
0.67072 | 0.78505 | 0.0388
0.53067 | 0.78912 | 0.0418
0.41976 | 0.79304 | 0.04703
0.33183 | 0.79754 | 0.05368
0.26261 | 0.80197 | 0.06036
0.20791 | 0.80882 | 0.0686
0.16452 | 0.81734 | 0.07938
0.13007 | 0.82644 | 0.09464
0.10309 | 0.83443 | 0.11142
0.08153 | 0.84327 | 0.1278
0.06443 | 0.8574 | 0.14623
0.05102 | 0.87645 | 0.16655
0.04042 | 0.89761 | 0.1925
0.03192 | 0.92062 | 0.2196
0.02528 | 0.95106 | 0.24667
0.01999 | 0.99399 | 0.2789