## Sheet1
20004.453 | 0.36438 | -0.02401
15829.126 | 0.37118 | -0.01068
12516.703 | 0.37992 | 0.00213
9909.4424 | 0.38359 | 0.01137
7835.48 | 0.38936 | 0.01749
6217.2461 | 0.39656 | 0.02378
4905.291 | 0.40358 | 0.03126
3881.2737 | 0.41114 | 0.03592
3070.9827 | 0.41769 | 0.03801
2430.7778 | 0.42311 | 0.04192
1923.1537 | 0.43239 | 0.04313
1522.4358 | 0.43837 | 0.04821
1203.8446 | 0.44625 | 0.04835
952.86591 | 0.45406 | 0.05324
754.27557 | 0.46149 | 0.05562
596.71857 | 0.46939 | 0.05896
471.96338 | 0.47941 | 0.06053
373.20856 | 0.48784 | 0.06391
295.47278 | 0.49653 | 0.06708
233.87738 | 0.50759 | 0.07025
185.05922 | 0.51547 | 0.07676
146.35823 | 0.52641 | 0.08162
115.77804 | 0.53836 | 0.08731
91.6721 | 0.55133 | 0.09255
72.51701 | 0.56537 | 0.10037
57.36816 | 0.58465 | 0.10675
45.3629 | 0.60346 | 0.11134
35.93134 | 0.62534 | 0.11525
28.40909 | 0.64929 | 0.11416
22.48202 | 0.67236 | 0.11014
17.79613 | 0.69162 | 0.10314
14.06813 | 0.71086 | 0.09445
11.1448 | 0.72494 | 0.08268
8.81772 | 0.73602 | 0.07318
6.97545 | 0.74388 | 0.063
5.5173 | 0.75047 | 0.05607
4.36941 | 0.75533 | 0.04841
3.45686 | 0.76182 | 0.04314
2.73547 | 0.7642 | 0.03946
2.16054 | 0.76721 | 0.03684
1.70952 | 0.77091 | 0.03576
1.35352 | 0.77348 | 0.0341
1.07079 | 0.77571 | 0.03537
0.84734 | 0.77834 | 0.03623
0.67072 | 0.78181 | 0.03868
0.53067 | 0.78544 | 0.04217
0.41976 | 0.78915 | 0.04749
0.33183 | 0.79328 | 0.05334
0.26261 | 0.79886 | 0.05964
0.20791 | 0.80572 | 0.06877
0.16452 | 0.81333 | 0.08114
0.13007 | 0.82061 | 0.09579
0.10309 | 0.82804 | 0.10993
0.08153 | 0.83942 | 0.12485
0.06443 | 0.85488 | 0.14344
0.05102 | 0.87259 | 0.16669
0.04042 | 0.89141 | 0.1913
0.03192 | 0.91657 | 0.21489
0.02528 | 0.952 | 0.24484
0.01999 | 0.99223 | 0.28519