## Sheet1
20004.453 | 0.39547 | -0.00898
15829.126 | 0.40416 | 0.00556
12516.703 | 0.41149 | 0.01588
9909.4424 | 0.42072 | 0.0245
7835.48 | 0.42927 | 0.03086
6217.2461 | 0.4388 | 0.03634
4905.291 | 0.44609 | 0.04065
3881.2737 | 0.45445 | 0.04439
3070.9827 | 0.46074 | 0.04713
2430.7778 | 0.46829 | 0.04877
1923.1537 | 0.47674 | 0.05228
1522.4358 | 0.48572 | 0.05544
1203.8446 | 0.49305 | 0.05731
952.86591 | 0.50373 | 0.05944
754.27557 | 0.51163 | 0.06251
596.71857 | 0.52038 | 0.06459
471.96338 | 0.53022 | 0.06776
373.20856 | 0.54064 | 0.07059
295.47278 | 0.55002 | 0.07434
233.87738 | 0.56152 | 0.07883
185.05922 | 0.57124 | 0.08137
146.35823 | 0.58136 | 0.08718
115.77804 | 0.59478 | 0.09283
91.6721 | 0.60588 | 0.09856
72.51701 | 0.61726 | 0.10553
57.36816 | 0.63336 | 0.11624
45.3629 | 0.64956 | 0.12474
35.93134 | 0.66624 | 0.13669
28.40909 | 0.68866 | 0.15053
22.48202 | 0.71248 | 0.16384
17.79613 | 0.74377 | 0.1767
14.06813 | 0.77594 | 0.18534
11.1448 | 0.81505 | 0.18957
8.81772 | 0.85315 | 0.18784
6.97545 | 0.88803 | 0.17941
5.5173 | 0.91956 | 0.16972
4.36941 | 0.94911 | 0.15128
3.45686 | 0.97399 | 0.13679
2.73547 | 0.98957 | 0.12038
2.16054 | 1.00438 | 0.10536
1.70952 | 1.01638 | 0.09347
1.35352 | 1.0239 | 0.08438
1.07079 | 1.0311 | 0.07754
0.84734 | 1.03547 | 0.07258
0.67072 | 1.04203 | 0.07004
0.53067 | 1.04669 | 0.07018
0.41976 | 1.05211 | 0.07302
0.33183 | 1.05763 | 0.07669
0.26261 | 1.0659 | 0.08322
0.20791 | 1.07453 | 0.09477
0.16452 | 1.08326 | 0.11071
0.13007 | 1.0914 | 0.12759
0.10309 | 1.1014 | 0.14383
0.08153 | 1.11801 | 0.16245
0.06443 | 1.1385 | 0.18738
0.05102 | 1.16066 | 0.21744
0.04042 | 1.18448 | 0.24646
0.03192 | 1.22026 | 0.27732
0.02528 | 1.26625 | 0.31719
0.01999 | 1.31604 | 0.37104