## Sheet1
20004.453 | 0.39377 | -0.01098
15829.126 | 0.4044 | 0.00459
12516.703 | 0.41236 | 0.01434
9909.4424 | 0.42132 | 0.02499
7835.48 | 0.42886 | 0.03136
6217.2461 | 0.43653 | 0.03599
4905.291 | 0.4448 | 0.0406
3881.2737 | 0.45403 | 0.04304
3070.9827 | 0.46202 | 0.04621
2430.7778 | 0.46959 | 0.04849
1923.1537 | 0.47554 | 0.05238
1522.4358 | 0.4856 | 0.05471
1203.8446 | 0.49496 | 0.05623
952.86591 | 0.50042 | 0.05925
754.27557 | 0.5106 | 0.06324
596.71857 | 0.5206 | 0.06578
471.96338 | 0.5296 | 0.06633
373.20856 | 0.53856 | 0.07077
295.47278 | 0.54828 | 0.07388
233.87738 | 0.55949 | 0.07693
185.05922 | 0.57173 | 0.08167
146.35823 | 0.58177 | 0.08637
115.77804 | 0.59285 | 0.09297
91.6721 | 0.60529 | 0.09802
72.51701 | 0.61747 | 0.10597
57.36816 | 0.6316 | 0.11609
45.3629 | 0.64912 | 0.1257
35.93134 | 0.66476 | 0.13694
28.40909 | 0.68793 | 0.15047
22.48202 | 0.71298 | 0.16342
17.79613 | 0.74153 | 0.17474
14.06813 | 0.77728 | 0.18409
11.1448 | 0.81431 | 0.18803
8.81772 | 0.85119 | 0.1853
6.97545 | 0.88727 | 0.18019
5.5173 | 0.92026 | 0.16541
4.36941 | 0.94654 | 0.15218
3.45686 | 0.97025 | 0.13398
2.73547 | 0.98838 | 0.11868
2.16054 | 1.00203 | 0.10559
1.70952 | 1.0122 | 0.09304
1.35352 | 1.0202 | 0.08318
1.07079 | 1.02739 | 0.07636
0.84734 | 1.0329 | 0.07176
0.67072 | 1.0382 | 0.06972
0.53067 | 1.04365 | 0.06923
0.41976 | 1.05027 | 0.07203
0.33183 | 1.05646 | 0.07886
0.26261 | 1.0617 | 0.08742
0.20791 | 1.0676 | 0.09648
0.16452 | 1.07627 | 0.10732
0.13007 | 1.08808 | 0.12281
0.10309 | 1.10023 | 0.14176
0.08153 | 1.11416 | 0.16309
0.06443 | 1.1346 | 0.18704
0.05102 | 1.16329 | 0.2131
0.04042 | 1.19567 | 0.2517
0.03192 | 1.22459 | 0.29804
0.02528 | 1.25189 | 0.33855
0.01999 | 1.28848 | 0.37146