## Sheet1
20004.453 | 0.39393 | -0.00832
15829.126 | 0.40331 | 0.00469
12516.703 | 0.4125 | 0.01548
9909.4424 | 0.42096 | 0.02297
7835.48 | 0.42936 | 0.03104
6217.2461 | 0.43752 | 0.03484
4905.291 | 0.44431 | 0.03808
3881.2737 | 0.4527 | 0.04362
3070.9827 | 0.46094 | 0.04708
2430.7778 | 0.46886 | 0.04902
1923.1537 | 0.47716 | 0.05249
1522.4358 | 0.48597 | 0.05418
1203.8446 | 0.49489 | 0.05747
952.86591 | 0.5024 | 0.05801
754.27557 | 0.51109 | 0.0627
596.71857 | 0.52126 | 0.06555
471.96338 | 0.52859 | 0.06661
373.20856 | 0.54003 | 0.07119
295.47278 | 0.54881 | 0.07462
233.87738 | 0.55876 | 0.07866
185.05922 | 0.57036 | 0.08207
146.35823 | 0.58055 | 0.08649
115.77804 | 0.59274 | 0.0932
91.6721 | 0.6047 | 0.0987
72.51701 | 0.6176 | 0.10611
57.36816 | 0.63331 | 0.11464
45.3629 | 0.64901 | 0.12543
35.93134 | 0.66542 | 0.1379
28.40909 | 0.68634 | 0.15092
22.48202 | 0.71167 | 0.16325
17.79613 | 0.74171 | 0.17425
14.06813 | 0.77636 | 0.1839
11.1448 | 0.81348 | 0.18751
8.81772 | 0.8515 | 0.18552
6.97545 | 0.88683 | 0.17922
5.5173 | 0.91928 | 0.16365
4.36941 | 0.94536 | 0.15217
3.45686 | 0.96873 | 0.13399
2.73547 | 0.98796 | 0.1192
2.16054 | 1.00148 | 0.1055
1.70952 | 1.01189 | 0.09318
1.35352 | 1.01985 | 0.08306
1.07079 | 1.02716 | 0.07624
0.84734 | 1.03285 | 0.07254
0.67072 | 1.03843 | 0.06989
0.53067 | 1.04365 | 0.06951
0.41976 | 1.05065 | 0.07244
0.33183 | 1.05664 | 0.07967
0.26261 | 1.06163 | 0.08812
0.20791 | 1.06733 | 0.09767
0.16452 | 1.07609 | 0.10819
0.13007 | 1.08774 | 0.12356
0.10309 | 1.1006 | 0.14252
0.08153 | 1.11437 | 0.16378
0.06443 | 1.13388 | 0.18915
0.05102 | 1.1631 | 0.21493
0.04042 | 1.19584 | 0.25349
0.03192 | 1.22477 | 0.29977
0.02528 | 1.25122 | 0.34214
0.01999 | 1.28741 | 0.37695