## Sheet1
20004.453 | 0.39409 | -0.01076
15829.126 | 0.40282 | 0.00366
12516.703 | 0.41125 | 0.01472
9909.4424 | 0.42097 | 0.02488
7835.48 | 0.42807 | 0.03097
6217.2461 | 0.43583 | 0.03561
4905.291 | 0.44522 | 0.0394
3881.2737 | 0.4529 | 0.04307
3070.9827 | 0.45922 | 0.04657
2430.7778 | 0.46671 | 0.05055
1923.1537 | 0.47632 | 0.05184
1522.4358 | 0.48435 | 0.05384
1203.8446 | 0.49231 | 0.05808
952.86591 | 0.50223 | 0.06105
754.27557 | 0.5111 | 0.06204
596.71857 | 0.51963 | 0.06599
471.96338 | 0.53108 | 0.06869
373.20856 | 0.53698 | 0.07219
295.47278 | 0.54961 | 0.07439
233.87738 | 0.55836 | 0.07773
185.05922 | 0.5686 | 0.08374
146.35823 | 0.58142 | 0.086
115.77804 | 0.59349 | 0.09259
91.6721 | 0.6041 | 0.09769
72.51701 | 0.6176 | 0.10687
57.36816 | 0.63224 | 0.11419
45.3629 | 0.64824 | 0.12426
35.93134 | 0.66627 | 0.13839
28.40909 | 0.68685 | 0.14942
22.48202 | 0.7129 | 0.16272
17.79613 | 0.74276 | 0.17604
14.06813 | 0.77498 | 0.18234
11.1448 | 0.81144 | 0.18562
8.81772 | 0.84947 | 0.18493
6.97545 | 0.88775 | 0.17782
5.5173 | 0.91782 | 0.16357
4.36941 | 0.94521 | 0.15044
3.45686 | 0.96679 | 0.1322
2.73547 | 0.98517 | 0.11775
2.16054 | 1.00019 | 0.10339
1.70952 | 1.00991 | 0.09188
1.35352 | 1.01763 | 0.0832
1.07079 | 1.02433 | 0.07614
0.84734 | 1.02991 | 0.07152
0.67072 | 1.03587 | 0.06924
0.53067 | 1.0399 | 0.06927
0.41976 | 1.04559 | 0.0709
0.33183 | 1.05264 | 0.07611
0.26261 | 1.06019 | 0.08506
0.20791 | 1.06719 | 0.09757
0.16452 | 1.07318 | 0.11069
0.13007 | 1.08213 | 0.12436
0.10309 | 1.09579 | 0.14073
0.08153 | 1.1125 | 0.16293
0.06443 | 1.13157 | 0.1895
0.05102 | 1.15127 | 0.21506
0.04042 | 1.1824 | 0.24288
0.03192 | 1.22356 | 0.2823
0.02528 | 1.26258 | 0.333
0.01999 | 1.29653 | 0.38497