## Sheet1
20004.453 | 0.47529 | -0.01498
15829.126 | 0.48284 | 0.00076
12516.703 | 0.49063 | 0.01285
9909.4424 | 0.49831 | 0.02059
7835.48 | 0.5045 | 0.03006
6217.2461 | 0.51405 | 0.03575
4905.291 | 0.52133 | 0.04339
3881.2737 | 0.53027 | 0.04793
3070.9827 | 0.53953 | 0.05315
2430.7778 | 0.5489 | 0.05777
1923.1537 | 0.55822 | 0.06248
1522.4358 | 0.56852 | 0.06652
1203.8446 | 0.57859 | 0.07047
952.86591 | 0.58983 | 0.07644
754.27557 | 0.60114 | 0.07983
596.71857 | 0.6144 | 0.08513
471.96338 | 0.62664 | 0.08927
373.20856 | 0.64154 | 0.09277
295.47278 | 0.65322 | 0.09684
233.87738 | 0.66811 | 0.10038
185.05922 | 0.68177 | 0.10429
146.35823 | 0.69831 | 0.11042
115.77804 | 0.71257 | 0.1141
91.6721 | 0.72929 | 0.12205
72.51701 | 0.74555 | 0.13004
57.36816 | 0.76299 | 0.13979
45.3629 | 0.78287 | 0.14543
35.93134 | 0.80403 | 0.1563
28.40909 | 0.83082 | 0.16995
22.48202 | 0.85943 | 0.18323
17.79613 | 0.89363 | 0.19083
14.06813 | 0.92889 | 0.19649
11.1448 | 0.9676 | 0.19726
8.81772 | 1.00693 | 0.19131
6.97545 | 1.04076 | 0.17966
5.5173 | 1.07344 | 0.16689
4.36941 | 1.09891 | 0.1494
3.45686 | 1.12235 | 0.13389
2.73547 | 1.13897 | 0.11714
2.16054 | 1.15248 | 0.10213
1.70952 | 1.16364 | 0.08994
1.35352 | 1.17295 | 0.08046
1.07079 | 1.17842 | 0.07363
0.84734 | 1.18357 | 0.06794
0.67072 | 1.18834 | 0.06488
0.53067 | 1.19315 | 0.06337
0.41976 | 1.19797 | 0.06518
0.33183 | 1.20265 | 0.0678
0.26261 | 1.20897 | 0.07231
0.20791 | 1.21733 | 0.08109
0.16452 | 1.22574 | 0.09404
0.13007 | 1.23312 | 0.11039
0.10309 | 1.23939 | 0.12722
0.08153 | 1.25081 | 0.1438
0.06443 | 1.26737 | 0.16511
0.05102 | 1.28961 | 0.19077
0.04042 | 1.31181 | 0.21857
0.03192 | 1.3431 | 0.24664
0.02528 | 1.3891 | 0.27993
0.01999 | 1.44105 | 0.32871